## Fig 4 TGA in air
Temperature oC | Mass change % | Temperature oC | Mass change %
BaFe0.6Co0.3Nb0.1O3-d |  | BaCo0.7Yb0.2Bi0.1O3-d |  | TGA in air
25.007 | 100 | 24.885 | 100 | Temperature-dependent mass change profiles (TGA) in dry air (50 ml min -1) were performed using Netzsch 209F1 carried out between room temperature and 1,000oC, 5oC min-1.
30.007 | 99.99997 | 29.885 | 100.01111 | Samples (10-20 mg) of sintered perovskites were examined by the temperature-programmed oxidation (TPO) method.
35.007 | 99.9978 | 34.885 | 100.0094
40.007 | 99.99397 | 39.885 | 100.0092
45.007 | 99.9903 | 44.885 | 100.00364
50.007 | 99.98496 | 49.885 | 99.99275
55.007 | 99.9797 | 54.885 | 99.98008
60.007 | 99.97448 | 59.885 | 99.96564
65.007 | 99.97072 | 64.885 | 99.94913
70.007 | 99.9662 | 69.885 | 99.9315
75.007 | 99.95851 | 74.885 | 99.91021
80.007 | 99.9488 | 79.885 | 99.87979
85.007 | 99.94194 | 84.885 | 99.84063
90.007 | 99.9327 | 89.885 | 99.79187
95.007 | 99.92259 | 94.885 | 99.73545
100.007 | 99.91392 | 99.885 | 99.6748
105.007 | 99.9029 | 104.885 | 99.6072
110.007 | 99.89073 | 109.885 | 99.53316
115.007 | 99.87805 | 114.885 | 99.45607
120.007 | 99.86425 | 119.885 | 99.38311
125.007 | 99.85044 | 124.885 | 99.30651
130.007 | 99.83696 | 129.885 | 99.22721
135.007 | 99.82288 | 134.885 | 99.15287
140.007 | 99.8075 | 139.885 | 99.09062
145.007 | 99.79183 | 144.885 | 99.02992
150.007 | 99.77778 | 149.885 | 98.97203
155.007 | 99.7668 | 154.885 | 98.92494
160.007 | 99.7579 | 159.885 | 98.88762
165.007 | 99.74821 | 164.885 | 98.85184
170.007 | 99.74008 | 169.885 | 98.82052
175.007 | 99.73303 | 174.885 | 98.79332
180.007 | 99.72805 | 179.885 | 98.76844
185.007 | 99.71923 | 184.885 | 98.74545
190.007 | 99.70874 | 189.885 | 98.72273
195.007 | 99.7004 | 194.885 | 98.70363
200.007 | 99.6966 | 199.885 | 98.68884
205.007 | 99.69335 | 204.885 | 98.67347
210.007 | 99.6887 | 209.885 | 98.65982
215.007 | 99.68282 | 214.885 | 98.65009
220.007 | 99.67831 | 219.885 | 98.63806
225.007 | 99.67552 | 224.885 | 98.62721
230.007 | 99.67108 | 229.885 | 98.61695
235.007 | 99.66485 | 234.885 | 98.60488
240.007 | 99.65894 | 239.885 | 98.59313
245.007 | 99.65522 | 244.885 | 98.5833
250.007 | 99.65228 | 249.885 | 98.57356
255.007 | 99.64827 | 254.885 | 98.56276
260.007 | 99.64403 | 259.885 | 98.55017
265.007 | 99.64033 | 264.885 | 98.53621
270.007 | 99.63729 | 269.885 | 98.52694
275.007 | 99.63323 | 274.885 | 98.51979
280.007 | 99.62731 | 279.885 | 98.51039
285.007 | 99.62134 | 284.885 | 98.50288
290.007 | 99.61605 | 289.885 | 98.49591
295.007 | 99.61167 | 294.885 | 98.48677
300.007 | 99.60668 | 299.885 | 98.4764
305.007 | 99.60221 | 304.885 | 98.46849
310.007 | 99.59846 | 309.885 | 98.45955
315.007 | 99.5918 | 314.885 | 98.44723
320.007 | 99.58245 | 319.885 | 98.4372
325.007 | 99.57444 | 324.885 | 98.43094
330.007 | 99.56621 | 329.885 | 98.42065
335.007 | 99.55438 | 334.885 | 98.40888
340.007 | 99.54117 | 339.885 | 98.3968
345.007 | 99.52597 | 344.885 | 98.38437
350.007 | 99.50819 | 349.885 | 98.37157
355.007 | 99.49008 | 354.885 | 98.35618
360.007 | 99.4688 | 359.885 | 98.33951
365.007 | 99.4447 | 364.885 | 98.3218
370.007 | 99.41914 | 369.885 | 98.30412
375.007 | 99.39201 | 374.885 | 98.28564
380.007 | 99.37013 | 379.885 | 98.26767
385.007 | 99.35154 | 384.885 | 98.24882
390.007 | 99.33484 | 389.885 | 98.22602
395.007 | 99.31956 | 394.885 | 98.2054
400.007 | 99.30165 | 399.885 | 98.18427
405.007 | 99.28519 | 404.885 | 98.16499
410.007 | 99.27028 | 409.885 | 98.14949
415.007 | 99.25503 | 414.885 | 98.13372
420.007 | 99.23908 | 419.885 | 98.11954
425.007 | 99.22452 | 424.885 | 98.10527
430.007 | 99.21253 | 429.885 | 98.09018
435.007 | 99.2007 | 434.885 | 98.07585
440.007 | 99.18665 | 439.885 | 98.06137
445.007 | 99.16997 | 444.885 | 98.04782
450.007 | 99.15274 | 449.885 | 98.03135
455.007 | 99.13499 | 454.885 | 98.01608
460.007 | 99.11897 | 459.885 | 97.99965
465.007 | 99.10645 | 464.885 | 97.98495
470.007 | 99.09231 | 469.885 | 97.97199
475.007 | 99.07483 | 474.885 | 97.95505
480.007 | 99.05918 | 479.885 | 97.93955
485.007 | 99.04504 | 484.885 | 97.92776
490.007 | 99.0279 | 489.885 | 97.91152
495.007 | 99.01303 | 494.885 | 97.89704
500.007 | 98.9979 | 499.885 | 97.88259
505.007 | 98.97955 | 504.885 | 97.86441
510.007 | 98.96191 | 509.885 | 97.84969
515.007 | 98.94614 | 514.885 | 97.83793
520.007 | 98.93304 | 519.885 | 97.8262
525.007 | 98.91817 | 524.885 | 97.81421
530.007 | 98.90212 | 529.885 | 97.79937
535.007 | 98.88693 | 534.885 | 97.78062
540.007 | 98.8704 | 539.885 | 97.76649
545.007 | 98.8541 | 544.885 | 97.75037
550.007 | 98.84122 | 549.885 | 97.73562
555.007 | 98.82704 | 554.885 | 97.72253
560.007 | 98.81132 | 559.885 | 97.7085
565.007 | 98.79729 | 564.885 | 97.69736
570.007 | 98.78222 | 569.885 | 97.68371
575.007 | 98.76699 | 574.885 | 97.66843
580.007 | 98.75515 | 579.885 | 97.65442
585.007 | 98.74157 | 584.885 | 97.63753
590.007 | 98.72299 | 589.885 | 97.61602
595.007 | 98.70471 | 594.885 | 97.59649
600.007 | 98.69166 | 599.885 | 97.58246
605.007 | 98.68008 | 604.885 | 97.57088
610.007 | 98.66752 | 609.885 | 97.55646
615.007 | 98.65322 | 614.885 | 97.54067
620.007 | 98.63965 | 619.885 | 97.52276
625.007 | 98.62527 | 624.885 | 97.50463
630.007 | 98.60872 | 629.885 | 97.48465
635.007 | 98.59573 | 634.885 | 97.46484
640.007 | 98.58368 | 639.885 | 97.45024
645.007 | 98.57091 | 644.885 | 97.43825
650.007 | 98.55802 | 649.885 | 97.42058
655.007 | 98.54536 | 654.885 | 97.40308
660.007 | 98.53379 | 659.885 | 97.38567
665.007 | 98.51872 | 664.885 | 97.36837
670.007 | 98.50376 | 669.885 | 97.34975
675.007 | 98.48974 | 674.885 | 97.33406
680.007 | 98.4758 | 679.885 | 97.31909
685.007 | 98.46368 | 684.885 | 97.30301
690.007 | 98.45085 | 689.885 | 97.28655
695.007 | 98.43881 | 694.885 | 97.27272
700.007 | 98.42764 | 699.885 | 97.25713
705.007 | 98.41725 | 704.885 | 97.24176
710.007 | 98.40526 | 709.885 | 97.22668
715.007 | 98.39257 | 714.885 | 97.20832
720.007 | 98.37918 | 719.885 | 97.18883
725.007 | 98.36507 | 724.885 | 97.17331
730.007 | 98.35451 | 729.885 | 97.1545
735.007 | 98.34391 | 734.885 | 97.13817
740.007 | 98.33162 | 739.885 | 97.12161
745.007 | 98.3173 | 744.885 | 97.10234
750.007 | 98.30389 | 749.885 | 97.08411
755.007 | 98.29326 | 754.885 | 97.07416
760.007 | 98.28281 | 759.885 | 97.06289
765.007 | 98.26771 | 764.885 | 97.04247
770.007 | 98.25744 | 769.885 | 97.02364
775.007 | 98.24901 | 774.885 | 97.01005
780.007 | 98.23774 | 779.885 | 96.99231
785.007 | 98.22519 | 784.885 | 96.97833
790.007 | 98.21352 | 789.885 | 96.9662
795.007 | 98.20305 | 794.885 | 96.9509
800.007 | 98.19151 | 799.885 | 96.92974
805.007 | 98.17934 | 804.885 | 96.91448
810.007 | 98.16936 | 809.885 | 96.90267
815.007 | 98.15905 | 814.885 | 96.88577
820.007 | 98.14743 | 819.885 | 96.8654
825.007 | 98.13633 | 824.885 | 96.85016
830.007 | 98.12418 | 829.885 | 96.83376
835.007 | 98.111 | 834.885 | 96.816
840.007 | 98.09808 | 839.885 | 96.80129
845.007 | 98.08481 | 844.885 | 96.78426
850.007 | 98.07056 | 849.885 | 96.76765
855.007 | 98.05631 | 854.885 | 96.75234
860.007 | 98.04131 | 859.885 | 96.73554
865.007 | 98.02833 | 864.885 | 96.71345
870.007 | 98.01732 | 869.885 | 96.69156
875.007 | 98.00612 | 874.885 | 96.67387
880.007 | 97.99233 | 879.885 | 96.65424
885.007 | 97.98052 | 884.885 | 96.63552
890.007 | 97.9714 | 889.885 | 96.62095
895.007 | 97.96184 | 894.885 | 96.60618
900.007 | 97.95302 | 899.885 | 96.59002
905.007 | 97.94508 | 904.885 | 96.57901
910.007 | 97.93709 | 909.885 | 96.56766
915.007 | 97.92929 | 914.885 | 96.55649
920.007 | 97.92342 | 919.885 | 96.54933
925.007 | 97.91971 | 924.885 | 96.54087
930.007 | 97.91712 | 929.885 | 96.53109
935.007 | 97.91424 | 934.885 | 96.52375
940.007 | 97.91172 | 939.885 | 96.51299
945.007 | 97.90714 | 944.885 | 96.50579
950.007 | 97.90723 | 949.885 | 96.50446
955.007 | 97.91453 | 954.885 | 96.50337
960.007 | 97.91238 | 959.885 | 96.50244
965.007 | 97.91035 | 964.885 | 96.501
970.007 | 97.91321 | 969.885 | 96.50382
975.007 | 97.92034 | 974.885 | 96.50872
980.007 | 97.92448 | 979.885 | 96.51163
985.007 | 97.9286 | 984.885 | 96.51898
990.007 | 97.9351 | 989.885 | 96.52761
995.007 | 97.94011 | 994.885 | 96.53721