## Properties of THAI feedstock
Effectiveness of Different Transition Metal Dispersed Catalysts for In-Situ Heavy Oil Upgrading
Table 1. Properties of THAI feedstock
Properties | Results | Units
Density @ 25 °C | 0.9776 | (g/cm3)
API° gravity @ 15 °C | 12.8 | (°)
Dynamic viscosity @ 20 °C | 1482 | (cP)
Asphaltene Content | 14 | (wt %)
Elemental analysis
C | 84.72 | (wt %)
H | 10.77 | (wt %)
N | 0.08 | (wt %)
S | 3.09 | (wt %)
Ni | 0.003 | (wt %)
V | 0.0102 | (wt %)
(Ni + V) | 0.0132 | (wt %)
Simulate Distillation ASTM D2887
Light naphtha (Initial Boiling Point, IBP-177°C) | 0.68 | (wt %)
Middle distillate (177°C–343 °C) | 28.18 | (wt %)
Gas oil (343 °C–525 °C) | 71.6 | (wt %)

## Experimental conditions
Effectiveness of Different Transition Metal Dispersed Catalysts for In-Situ Heavy Oil Upgrading
Table 2. Experimental conditions.
Factor | Selected conditions
Reaction Temperature (°C) | 425
Initial H2 pressure (bar) | 50
Reaction Time (min) | 60
Metal loading (wt %) | 0.1
Speed of mixing (rpm) | 900

## XRD pattern
Effectiveness of Different Transition Metal Dispersed Catalysts for In-Situ Heavy Oil Upgrading
Figure 1. XRD pattern (a) for the fresh Fe2O3 catalysts (b) recovered coke from thermal upgrading (c) recovered coke and catalysts after activation reaction.
Fresh Catalysts |  | Coke |  | recovered coke with spend catalyst
9.998 | 1940 | 9.998 | 1960 | 9.998 | 1914
10.0182 | 1840 | 10.0161 | 2023 | 10.0182 | 1793
10.0383 | 1923 | 10.0343 | 1951 | 10.0383 | 1948
10.0585 | 1988 | 10.0524 | 2095 | 10.0585 | 1878
10.0786 | 1973 | 10.0706 | 2063 | 10.0786 | 1925
10.0988 | 1830 | 10.0887 | 1972 | 10.0988 | 1964
10.1189 | 1872 | 10.1068 | 1971 | 10.1189 | 1901
10.1391 | 1913 | 10.125 | 2003 | 10.1391 | 1876
10.1592 | 2018 | 10.1431 | 1961 | 10.1592 | 1772
10.1794 | 1867 | 10.1612 | 1985 | 10.1794 | 1845
10.1995 | 1913 | 10.1794 | 1984 | 10.1995 | 1903
10.2197 | 1993 | 10.1975 | 1997 | 10.2197 | 1867
10.2399 | 1936 | 10.2157 | 1949 | 10.2399 | 1846
10.26 | 1954 | 10.2338 | 2031 | 10.26 | 1867
10.2802 | 1982 | 10.2519 | 1981 | 10.2802 | 1823
10.3003 | 1960 | 10.2701 | 2005 | 10.3003 | 1805
10.3205 | 1986 | 10.2882 | 1940 | 10.3205 | 1868
10.3406 | 1899 | 10.3064 | 1977 | 10.3406 | 1855 | Figure 2. SEM micrograph of recovered Fe2O3 catalysts
10.3608 | 1897 | 10.3245 | 1889 | 10.3608 | 1839
10.3809 | 1929 | 10.3426 | 2003 | 10.3809 | 1896
10.4011 | 1981 | 10.3608 | 1952 | 10.4011 | 1847
10.4212 | 1934 | 10.3789 | 1862 | 10.4212 | 1907
10.4414 | 2040 | 10.3971 | 1980 | 10.4414 | 1920
10.4616 | 1923 | 10.4152 | 1955 | 10.4616 | 1851
10.4817 | 1927 | 10.4333 | 2025 | 10.4817 | 1891
10.5019 | 1961 | 10.4515 | 1973 | 10.5019 | 1950
10.522 | 1952 | 10.4696 | 1898 | 10.522 | 1782
10.5422 | 1998 | 10.4878 | 1918 | 10.5422 | 1800
10.5623 | 1885 | 10.5059 | 1916 | 10.5623 | 1851
10.5825 | 1887 | 10.524 | 1987 | 10.5825 | 1778
10.6026 | 1948 | 10.5422 | 1978 | 10.6026 | 1829
10.6228 | 1923 | 10.5603 | 2002 | 10.6228 | 1848
10.6429 | 1934 | 10.5784 | 2005 | 10.6429 | 1864
10.6631 | 1885 | 10.5966 | 1997 | 10.6631 | 1839
10.6832 | 1966 | 10.6147 | 2036 | 10.6832 | 1857
10.7034 | 1918 | 10.6329 | 2042 | 10.7034 | 1862
10.7236 | 1931 | 10.651 | 1989 | 10.7236 | 1818
10.7437 | 1885 | 10.6691 | 2015 | 10.7437 | 1860
10.7639 | 1936 | 10.6873 | 1898 | 10.7639 | 1769
10.784 | 1963 | 10.7054 | 2041 | 10.784 | 1784
10.8042 | 1988 | 10.7236 | 1913 | 10.8042 | 1904
10.8243 | 1933 | 10.7417 | 1934 | 10.8243 | 1875
10.8445 | 1986 | 10.7598 | 1935 | 10.8445 | 1857
10.8646 | 1937 | 10.778 | 1920 | 10.8646 | 1769
10.8848 | 1918 | 10.7961 | 1997 | 10.8848 | 1835
10.9049 | 1940 | 10.8143 | 1903 | 10.9049 | 1812
10.9251 | 2035 | 10.8324 | 2038 | 10.9251 | 1816
10.9453 | 2026 | 10.8505 | 1991 | 10.9453 | 1875
10.9654 | 1862 | 10.8687 | 1946 | 10.9654 | 1838
10.9856 | 1963 | 10.8868 | 1980 | 10.9856 | 1861
11.0057 | 1920 | 10.9049 | 1943 | 11.0057 | 1807
11.0259 | 1962 | 10.9231 | 1943 | 11.0259 | 1808
11.046 | 1947 | 10.9412 | 1907 | 11.046 | 1739
11.0662 | 2003 | 10.9594 | 1896 | 11.0662 | 1861
11.0863 | 1864 | 10.9775 | 1911 | 11.0863 | 1877
11.1065 | 1914 | 10.9956 | 1855 | 11.1065 | 1829
11.1266 | 1868 | 11.0138 | 1948 | 11.1266 | 1736
11.1468 | 1903 | 11.0319 | 1837 | 11.1468 | 1860
11.167 | 1852 | 11.0501 | 1973 | 11.167 | 1822
11.1871 | 1984 | 11.0682 | 1815 | 11.1871 | 1772
11.2073 | 1944 | 11.0863 | 1938 | 11.2073 | 1840
11.2274 | 1924 | 11.1045 | 1954 | 11.2274 | 1853
11.2476 | 1856 | 11.1226 | 1924 | 11.2476 | 1788
11.2677 | 1903 | 11.1408 | 1877 | 11.2677 | 1827
11.2879 | 1971 | 11.1589 | 1986 | 11.2879 | 1834
11.308 | 1920 | 11.177 | 1979 | 11.308 | 1873
11.3282 | 1876 | 11.1952 | 1946 | 11.3282 | 1781
11.3483 | 1839 | 11.2133 | 1995 | 11.3483 | 1834
11.3685 | 1950 | 11.2314 | 1987 | 11.3685 | 1835
11.3887 | 1943 | 11.2496 | 1927 | 11.3887 | 1813
11.4088 | 1883 | 11.2677 | 2034 | 11.4088 | 1948
11.429 | 1956 | 11.2859 | 1966 | 11.429 | 1863
11.4491 | 1996 | 11.304 | 1960 | 11.4491 | 1870
11.4693 | 1959 | 11.3221 | 1952 | 11.4693 | 1799
11.4894 | 1904 | 11.3403 | 1957 | 11.4894 | 1723
11.5096 | 1846 | 11.3584 | 1970 | 11.5096 | 1859
11.5297 | 1871 | 11.3766 | 1883 | 11.5297 | 1815
11.5499 | 1991 | 11.3947 | 1944 | 11.5499 | 1881
11.57 | 1816 | 11.4128 | 2022 | 11.57 | 1817
11.5902 | 1973 | 11.431 | 1963 | 11.5902 | 1830
11.6104 | 1893 | 11.4491 | 1928 | 11.6104 | 1785
11.6305 | 1944 | 11.4673 | 1930 | 11.6305 | 1851
11.6507 | 1969 | 11.4854 | 1967 | 11.6507 | 1776
11.6708 | 1945 | 11.5035 | 1905 | 11.6708 | 1783
11.691 | 1957 | 11.5217 | 1941 | 11.691 | 1852
11.7111 | 1957 | 11.5398 | 1938 | 11.7111 | 1757
11.7313 | 1948 | 11.558 | 1954 | 11.7313 | 1848
11.7514 | 1931 | 11.5761 | 1956 | 11.7514 | 1861
11.7716 | 1974 | 11.5942 | 2010 | 11.7716 | 1809
11.7917 | 1962 | 11.6124 | 1926 | 11.7917 | 1785
11.8119 | 1953 | 11.6305 | 2008 | 11.8119 | 1879
11.8321 | 1944 | 11.6486 | 1957 | 11.8321 | 1852
11.8522 | 1933 | 11.6668 | 1935 | 11.8522 | 1786
11.8724 | 1933 | 11.6849 | 1977 | 11.8724 | 1804
11.8925 | 1957 | 11.7031 | 1951 | 11.8925 | 1820
11.9127 | 2020 | 11.7212 | 1965 | 11.9127 | 1812
11.9328 | 1989 | 11.7393 | 1959 | 11.9328 | 1812
11.953 | 1930 | 11.7575 | 1966 | 11.953 | 1767
11.9731 | 1886 | 11.7756 | 1891 | 11.9731 | 1737
11.9933 | 1957 | 11.7938 | 1828 | 11.9933 | 1753
12.0134 | 1896 | 11.8119 | 1906 | 12.0134 | 1778
12.0336 | 1991 | 11.83 | 1912 | 12.0336 | 1855
12.0538 | 2002 | 11.8482 | 1927 | 12.0538 | 1829
12.0739 | 1913 | 11.8663 | 1839 | 12.0739 | 1750
12.0941 | 1998 | 11.8845 | 1873 | 12.0941 | 1764
12.1142 | 1948 | 11.9026 | 1807 | 12.1142 | 1770
12.1344 | 2007 | 11.9207 | 1896 | 12.1344 | 1742
12.1545 | 1887 | 11.9389 | 1905 | 12.1545 | 1783
12.1747 | 1958 | 11.957 | 1882 | 12.1747 | 1827
12.1948 | 1860 | 11.9751 | 1894 | 12.1948 | 1844
12.215 | 2061 | 11.9933 | 1924 | 12.215 | 1784
12.2351 | 1921 | 12.0114 | 1926 | 12.2351 | 1915
12.2553 | 1919 | 12.0296 | 1873 | 12.2553 | 1768
12.2754 | 1948 | 12.0477 | 1954 | 12.2754 | 1786
12.2956 | 1917 | 12.0658 | 1963 | 12.2956 | 1777
12.3158 | 1968 | 12.084 | 1928 | 12.3158 | 1870
12.3359 | 1939 | 12.1021 | 1967 | 12.3359 | 1785
12.3561 | 1942 | 12.1203 | 1877 | 12.3561 | 1768
12.3762 | 1943 | 12.1384 | 1987 | 12.3762 | 1784
12.3964 | 1891 | 12.1565 | 1898 | 12.3964 | 1870
12.4165 | 2012 | 12.1747 | 1841 | 12.4165 | 1872
12.4367 | 1963 | 12.1928 | 1914 | 12.4367 | 1850
12.4568 | 1984 | 12.211 | 1919 | 12.4568 | 1806
12.477 | 1900 | 12.2291 | 1966 | 12.477 | 1853
12.4971 | 1976 | 12.2472 | 1880 | 12.4971 | 1747
12.5173 | 1943 | 12.2654 | 1838 | 12.5173 | 1791
12.5375 | 2020 | 12.2835 | 1862 | 12.5375 | 1781
12.5576 | 1999 | 12.3017 | 1961 | 12.5576 | 1832
12.5778 | 1980 | 12.3198 | 1860 | 12.5778 | 1778
12.5979 | 2029 | 12.3379 | 1849 | 12.5979 | 1845
12.6181 | 2060 | 12.3561 | 1799 | 12.6181 | 1768
12.6382 | 1945 | 12.3742 | 1820 | 12.6382 | 1765
12.6584 | 1977 | 12.3923 | 1834 | 12.6584 | 1878
12.6785 | 2038 | 12.4105 | 1895 | 12.6785 | 1811
12.6987 | 2060 | 12.4286 | 1917 | 12.6987 | 1803
12.7188 | 1956 | 12.4468 | 1919 | 12.7188 | 1811
12.739 | 1995 | 12.4649 | 1924 | 12.739 | 1801
12.7592 | 2050 | 12.483 | 1875 | 12.7592 | 1747
12.7793 | 2026 | 12.5012 | 1947 | 12.7793 | 1789
12.7995 | 2006 | 12.5193 | 1949 | 12.7995 | 1822
12.8196 | 2071 | 12.5375 | 1916 | 12.8196 | 1832
12.8398 | 2065 | 12.5556 | 1859 | 12.8398 | 1772
12.8599 | 2113 | 12.5737 | 1900 | 12.8599 | 1820
12.8801 | 2042 | 12.5919 | 1929 | 12.8801 | 1820
12.9002 | 1954 | 12.61 | 1861 | 12.9002 | 1786
12.9204 | 2030 | 12.6282 | 1901 | 12.9204 | 1778
12.9405 | 1914 | 12.6463 | 1930 | 12.9405 | 1788
12.9607 | 1969 | 12.6644 | 1881 | 12.9607 | 1762
12.9809 | 2037 | 12.6826 | 1806 | 12.9809 | 1851
13.001 | 2034 | 12.7007 | 1978 | 13.001 | 1771
13.0212 | 2057 | 12.7188 | 1854 | 13.0212 | 1719
13.0413 | 1980 | 12.737 | 1920 | 13.0413 | 1834
13.0615 | 1965 | 12.7551 | 1905 | 13.0615 | 1801
13.0816 | 1962 | 12.7733 | 1822 | 13.0816 | 1795
13.1018 | 1952 | 12.7914 | 1793 | 13.1018 | 1838
13.1219 | 2036 | 12.8095 | 1923 | 13.1219 | 1674
13.1421 | 2007 | 12.8277 | 1964 | 13.1421 | 1873
13.1622 | 1999 | 12.8458 | 1853 | 13.1622 | 1770
13.1824 | 1965 | 12.864 | 1915 | 13.1824 | 1791
13.2026 | 1997 | 12.8821 | 1791 | 13.2026 | 1814
13.2227 | 2037 | 12.9002 | 1853 | 13.2227 | 1771
13.2429 | 2038 | 12.9184 | 1897 | 13.2429 | 1774
13.263 | 1961 | 12.9365 | 1928 | 13.263 | 1777
13.2832 | 1884 | 12.9547 | 1860 | 13.2832 | 1806
13.3033 | 1921 | 12.9728 | 1865 | 13.3033 | 1861
13.3235 | 1913 | 12.9909 | 1908 | 13.3235 | 1902
13.3436 | 2012 | 13.0091 | 1887 | 13.3436 | 1745
13.3638 | 1949 | 13.0272 | 1911 | 13.3638 | 1825
13.3839 | 1899 | 13.0453 | 1902 | 13.3839 | 1793
13.4041 | 1931 | 13.0635 | 1871 | 13.4041 | 1745
13.4243 | 2043 | 13.0816 | 1923 | 13.4243 | 1760
13.4444 | 1862 | 13.0998 | 1794 | 13.4444 | 1764
13.4646 | 1889 | 13.1179 | 1855 | 13.4646 | 1792
13.4847 | 1969 | 13.136 | 1844 | 13.4847 | 1736
13.5049 | 2015 | 13.1542 | 1923 | 13.5049 | 1845
13.525 | 1873 | 13.1723 | 1859 | 13.525 | 1823
13.5452 | 1907 | 13.1905 | 1879 | 13.5452 | 1762
13.5653 | 1994 | 13.2086 | 1851 | 13.5653 | 1791
13.5855 | 1948 | 13.2267 | 1804 | 13.5855 | 1747
13.6056 | 1976 | 13.2449 | 1859 | 13.6056 | 1805
13.6258 | 1914 | 13.263 | 1945 | 13.6258 | 1760
13.646 | 1948 | 13.2812 | 1851 | 13.646 | 1836
13.6661 | 1933 | 13.2993 | 1804 | 13.6661 | 1804
13.6863 | 1948 | 13.3174 | 1884 | 13.6863 | 1816
13.7064 | 1971 | 13.3356 | 1845 | 13.7064 | 1833
13.7266 | 1891 | 13.3537 | 1923 | 13.7266 | 1845
13.7467 | 1942 | 13.3719 | 1977 | 13.7467 | 1846
13.7669 | 1871 | 13.39 | 1876 | 13.7669 | 1755
13.787 | 1952 | 13.4081 | 1850 | 13.787 | 1759
13.8072 | 2002 | 13.4263 | 1921 | 13.8072 | 1703
13.8273 | 1886 | 13.4444 | 1891 | 13.8273 | 1745
13.8475 | 1909 | 13.4625 | 1887 | 13.8475 | 1798
13.8676 | 1894 | 13.4807 | 1902 | 13.8676 | 1860
13.8878 | 1896 | 13.4988 | 1828 | 13.8878 | 1797
13.908 | 1977 | 13.517 | 1921 | 13.908 | 1765
13.9281 | 1878 | 13.5351 | 1798 | 13.9281 | 1717
13.9483 | 2084 | 13.5532 | 1827 | 13.9483 | 1791
13.9684 | 2003 | 13.5714 | 1923 | 13.9684 | 1759
13.9886 | 1916 | 13.5895 | 1948 | 13.9886 | 1853
14.0087 | 1943 | 13.6077 | 1941 | 14.0087 | 1721
14.0289 | 2012 | 13.6258 | 1873 | 14.0289 | 1691
14.049 | 1956 | 13.6439 | 1862 | 14.049 | 1694
14.0692 | 1994 | 13.6621 | 1822 | 14.0692 | 1753
14.0893 | 1897 | 13.6802 | 1878 | 14.0893 | 1782
14.1095 | 1984 | 13.6984 | 1824 | 14.1095 | 1899
14.1297 | 1926 | 13.7165 | 1883 | 14.1297 | 1801
14.1498 | 2000 | 13.7346 | 1886 | 14.1498 | 1824
14.17 | 1961 | 13.7528 | 1856 | 14.17 | 1783
14.1901 | 1871 | 13.7709 | 1842 | 14.1901 | 1768
14.2103 | 1916 | 13.789 | 1881 | 14.2103 | 1823
14.2304 | 1840 | 13.8072 | 1834 | 14.2304 | 1766
14.2506 | 1975 | 13.8253 | 1789 | 14.2506 | 1773
14.2707 | 2074 | 13.8435 | 1876 | 14.2707 | 1755
14.2909 | 2017 | 13.8616 | 1875 | 14.2909 | 1698
14.311 | 2124 | 13.8797 | 1814 | 14.311 | 1801
14.3312 | 1983 | 13.8979 | 1876 | 14.3312 | 1796
14.3514 | 1978 | 13.916 | 1770 | 14.3514 | 1804
14.3715 | 2010 | 13.9342 | 1788 | 14.3715 | 1801
14.3917 | 2018 | 13.9523 | 1958 | 14.3917 | 1807
14.4118 | 2093 | 13.9704 | 1822 | 14.4118 | 1848
14.432 | 2046 | 13.9886 | 1792 | 14.432 | 1789
14.4521 | 2038 | 14.0067 | 1829 | 14.4521 | 1710
14.4723 | 1985 | 14.0249 | 1820 | 14.4723 | 1761
14.4924 | 2055 | 14.043 | 1887 | 14.4924 | 1797
14.5126 | 2083 | 14.0611 | 1817 | 14.5126 | 1776
14.5327 | 2056 | 14.0793 | 1845 | 14.5327 | 1783
14.5529 | 2126 | 14.0974 | 1851 | 14.5529 | 1695
14.5731 | 1982 | 14.1155 | 1833 | 14.5731 | 1810
14.5932 | 2177 | 14.1337 | 1805 | 14.5932 | 1748
14.6134 | 2087 | 14.1518 | 1924 | 14.6134 | 1770
14.6335 | 2132 | 14.17 | 1855 | 14.6335 | 1764
14.6537 | 2170 | 14.1881 | 1895 | 14.6537 | 1753
14.6738 | 2147 | 14.2062 | 1889 | 14.6738 | 1794
14.694 | 2124 | 14.2244 | 1843 | 14.694 | 1821
14.7141 | 2115 | 14.2425 | 1738 | 14.7141 | 1829
14.7343 | 2113 | 14.2607 | 1893 | 14.7343 | 1780
14.7544 | 2178 | 14.2788 | 1782 | 14.7544 | 1763
14.7746 | 2036 | 14.2969 | 1830 | 14.7746 | 1768
14.7948 | 2050 | 14.3151 | 1737 | 14.7948 | 1770
14.8149 | 2108 | 14.3332 | 1879 | 14.8149 | 1787
14.8351 | 2019 | 14.3514 | 1825 | 14.8351 | 1769
14.8552 | 2003 | 14.3695 | 1882 | 14.8552 | 1687
14.8754 | 2097 | 14.3876 | 1872 | 14.8754 | 1803
14.8955 | 2012 | 14.4058 | 1891 | 14.8955 | 1733
14.9157 | 2024 | 14.4239 | 1806 | 14.9157 | 1804
14.9358 | 2046 | 14.4421 | 1813 | 14.9358 | 1795
14.956 | 2041 | 14.4602 | 1799 | 14.956 | 1715
14.9761 | 2023 | 14.4783 | 1810 | 14.9761 | 1750
14.9963 | 2036 | 14.4965 | 1878 | 14.9963 | 1816
15.0165 | 1998 | 14.5146 | 1807 | 15.0165 | 1749
15.0366 | 1998 | 14.5327 | 1892 | 15.0366 | 1827
15.0568 | 2026 | 14.5509 | 1858 | 15.0568 | 1777
15.0769 | 2021 | 14.569 | 1860 | 15.0769 | 1769
15.0971 | 2015 | 14.5872 | 1974 | 15.0971 | 1802
15.1172 | 2007 | 14.6053 | 1800 | 15.1172 | 1770
15.1374 | 1874 | 14.6234 | 1832 | 15.1374 | 1761
15.1575 | 1985 | 14.6416 | 1785 | 15.1575 | 1762
15.1777 | 1961 | 14.6597 | 1836 | 15.1777 | 1820
15.1978 | 1982 | 14.6779 | 1867 | 15.1978 | 1870
15.218 | 1932 | 14.696 | 1851 | 15.218 | 1794
15.2382 | 2009 | 14.7141 | 1858 | 15.2382 | 1794
15.2583 | 1953 | 14.7323 | 1879 | 15.2583 | 1819
15.2785 | 1920 | 14.7504 | 1903 | 15.2785 | 1812
15.2986 | 1870 | 14.7686 | 1867 | 15.2986 | 1723
15.3188 | 1911 | 14.7867 | 1834 | 15.3188 | 1777
15.3389 | 1949 | 14.8048 | 1861 | 15.3389 | 1840
15.3591 | 1931 | 14.823 | 1791 | 15.3591 | 1756
15.3792 | 1974 | 14.8411 | 1826 | 15.3792 | 1730
15.3994 | 1920 | 14.8592 | 1904 | 15.3994 | 1768
15.4195 | 1932 | 14.8774 | 1840 | 15.4195 | 1742
15.4397 | 2053 | 14.8955 | 1777 | 15.4397 | 1724
15.4598 | 1888 | 14.9137 | 1838 | 15.4598 | 1713
15.48 | 1902 | 14.9318 | 1900 | 15.48 | 1731
15.5002 | 1925 | 14.9499 | 1842 | 15.5002 | 1749
15.5203 | 1919 | 14.9681 | 1865 | 15.5203 | 1769
15.5405 | 1963 | 14.9862 | 1931 | 15.5405 | 1777
15.5606 | 1968 | 15.0044 | 1817 | 15.5606 | 1794
15.5808 | 1908 | 15.0225 | 1879 | 15.5808 | 1804
15.6009 | 1972 | 15.0406 | 1843 | 15.6009 | 1729
15.6211 | 1949 | 15.0588 | 1867 | 15.6211 | 1821
15.6412 | 1880 | 15.0769 | 1748 | 15.6412 | 1679
15.6614 | 1968 | 15.0951 | 1903 | 15.6614 | 1779
15.6815 | 1913 | 15.1132 | 1800 | 15.6815 | 1857
15.7017 | 1960 | 15.1313 | 1813 | 15.7017 | 1784
15.7219 | 1972 | 15.1495 | 1825 | 15.7219 | 1782
15.742 | 1884 | 15.1676 | 1847 | 15.742 | 1816
15.7622 | 1949 | 15.1857 | 1881 | 15.7622 | 1827
15.7823 | 1972 | 15.2039 | 1765 | 15.7823 | 1802
15.8025 | 1967 | 15.222 | 1817 | 15.8025 | 1739
15.8226 | 1944 | 15.2402 | 1864 | 15.8226 | 1735
15.8428 | 1926 | 15.2583 | 1820 | 15.8428 | 1781
15.8629 | 1886 | 15.2764 | 1848 | 15.8629 | 1778
15.8831 | 1947 | 15.2946 | 1795 | 15.8831 | 1816
15.9032 | 1928 | 15.3127 | 1806 | 15.9032 | 1823
15.9234 | 1933 | 15.3309 | 1845 | 15.9234 | 1770
15.9436 | 2001 | 15.349 | 1872 | 15.9436 | 1825
15.9637 | 1988 | 15.3671 | 1856 | 15.9637 | 1778
15.9839 | 1968 | 15.3853 | 1774 | 15.9839 | 1797
16.004 | 1977 | 15.4034 | 1742 | 16.004 | 1771
16.0242 | 1926 | 15.4216 | 1815 | 16.0242 | 1721
16.0443 | 1929 | 15.4397 | 1909 | 16.0443 | 1770
16.0645 | 1967 | 15.4578 | 1874 | 16.0645 | 1818
16.0846 | 1983 | 15.476 | 1822 | 16.0846 | 1756
16.1048 | 1958 | 15.4941 | 1836 | 16.1048 | 1838
16.1249 | 1952 | 15.5123 | 1858 | 16.1249 | 1780
16.1451 | 1910 | 15.5304 | 1870 | 16.1451 | 1821
16.1653 | 1958 | 15.5485 | 1881 | 16.1653 | 1740
16.1854 | 2077 | 15.5667 | 1830 | 16.1854 | 1736
16.2056 | 2003 | 15.5848 | 1847 | 16.2056 | 1847
16.2257 | 2021 | 15.6029 | 1762 | 16.2257 | 1741
16.2459 | 2148 | 15.6211 | 1803 | 16.2459 | 1809
16.266 | 2069 | 15.6392 | 1786 | 16.266 | 1799
16.2862 | 1922 | 15.6574 | 1840 | 16.2862 | 1753
16.3063 | 1965 | 15.6755 | 1812 | 16.3063 | 1780
16.3265 | 2078 | 15.6936 | 1892 | 16.3265 | 1736
16.3466 | 2059 | 15.7118 | 1848 | 16.3466 | 1787
16.3668 | 1996 | 15.7299 | 1896 | 16.3668 | 1787
16.387 | 2026 | 15.7481 | 1844 | 16.387 | 1794
16.4071 | 1952 | 15.7662 | 1849 | 16.4071 | 1741
16.4273 | 1957 | 15.7843 | 1859 | 16.4273 | 1805
16.4474 | 2017 | 15.8025 | 1842 | 16.4474 | 1790
16.4676 | 1955 | 15.8206 | 1789 | 16.4676 | 1729
16.4877 | 2009 | 15.8388 | 1855 | 16.4877 | 1761
16.5079 | 2066 | 15.8569 | 1841 | 16.5079 | 1748
16.528 | 1994 | 15.875 | 1904 | 16.528 | 1776
16.5482 | 1931 | 15.8932 | 1785 | 16.5482 | 1757
16.5683 | 2017 | 15.9113 | 1822 | 16.5683 | 1741
16.5885 | 1987 | 15.9294 | 1828 | 16.5885 | 1823
16.6087 | 2015 | 15.9476 | 1835 | 16.6087 | 1789
16.6288 | 1981 | 15.9657 | 1863 | 16.6288 | 1785
16.649 | 2001 | 15.9839 | 1830 | 16.649 | 1817
16.6691 | 2028 | 16.002 | 1808 | 16.6691 | 1804
16.6893 | 1934 | 16.0201 | 1852 | 16.6893 | 1781
16.7094 | 1939 | 16.0383 | 1780 | 16.7094 | 1777
16.7296 | 2002 | 16.0564 | 1821 | 16.7296 | 1827
16.7497 | 2012 | 16.0746 | 1786 | 16.7497 | 1822
16.7699 | 2028 | 16.0927 | 1812 | 16.7699 | 1788
16.79 | 2039 | 16.1108 | 1814 | 16.79 | 1953
16.8102 | 2012 | 16.129 | 1813 | 16.8102 | 1757
16.8304 | 1956 | 16.1471 | 1738 | 16.8304 | 1795
16.8505 | 2003 | 16.1653 | 1791 | 16.8505 | 1726
16.8707 | 2031 | 16.1834 | 1805 | 16.8707 | 1821
16.8908 | 2094 | 16.2015 | 1844 | 16.8908 | 1760
16.911 | 2009 | 16.2197 | 1793 | 16.911 | 1799
16.9311 | 2032 | 16.2378 | 1796 | 16.9311 | 1741
16.9513 | 2055 | 16.2559 | 1780 | 16.9513 | 1823
16.9714 | 1990 | 16.2741 | 1850 | 16.9714 | 1763
16.9916 | 2130 | 16.2922 | 1750 | 16.9916 | 1813
17.0117 | 2131 | 16.3104 | 1799 | 17.0117 | 1853
17.0319 | 2164 | 16.3285 | 1834 | 17.0319 | 1810
17.052 | 2069 | 16.3466 | 1859 | 17.052 | 1714
17.0722 | 2155 | 16.3648 | 1837 | 17.0722 | 1751
17.0924 | 2127 | 16.3829 | 1788 | 17.0924 | 1812
17.1125 | 2230 | 16.4011 | 1918 | 17.1125 | 1813
17.1327 | 2290 | 16.4192 | 1909 | 17.1327 | 1716
17.1528 | 2392 | 16.4373 | 1874 | 17.1528 | 1745
17.173 | 2288 | 16.4555 | 1853 | 17.173 | 1785
17.1931 | 2446 | 16.4736 | 1888 | 17.1931 | 1850
17.2133 | 2348 | 16.4918 | 1761 | 17.2133 | 1796
17.2334 | 2389 | 16.5099 | 1794 | 17.2334 | 1831
17.2536 | 2420 | 16.528 | 1787 | 17.2536 | 1746
17.2737 | 2540 | 16.5462 | 1802 | 17.2737 | 1765
17.2939 | 2539 | 16.5643 | 1814 | 17.2939 | 1754
17.3141 | 2646 | 16.5825 | 1787 | 17.3141 | 1740
17.3342 | 2639 | 16.6006 | 1775 | 17.3342 | 1772
17.3544 | 2639 | 16.6187 | 1903 | 17.3544 | 1761
17.3745 | 2536 | 16.6369 | 1850 | 17.3745 | 1736
17.3947 | 2488 | 16.655 | 1789 | 17.3947 | 1838
17.4148 | 2456 | 16.6731 | 1874 | 17.4148 | 1846
17.435 | 2445 | 16.6913 | 1822 | 17.435 | 1776
17.4551 | 2516 | 16.7094 | 1855 | 17.4551 | 1841
17.4753 | 2336 | 16.7276 | 1851 | 17.4753 | 1805
17.4954 | 2285 | 16.7457 | 1844 | 17.4954 | 1727
17.5156 | 2214 | 16.7638 | 1767 | 17.5156 | 1803
17.5358 | 2174 | 16.782 | 1823 | 17.5358 | 1778
17.5559 | 2124 | 16.8001 | 1831 | 17.5559 | 1840
17.5761 | 2209 | 16.8183 | 1773 | 17.5761 | 1745
17.5962 | 2067 | 16.8364 | 1825 | 17.5962 | 1817
17.6164 | 2117 | 16.8545 | 1848 | 17.6164 | 1873
17.6365 | 2117 | 16.8727 | 1790 | 17.6365 | 1775
17.6567 | 2148 | 16.8908 | 1895 | 17.6567 | 1742
17.6768 | 2089 | 16.909 | 1749 | 17.6768 | 1840
17.697 | 2145 | 16.9271 | 1822 | 17.697 | 1881
17.7171 | 2083 | 16.9452 | 1804 | 17.7171 | 1779
17.7373 | 2230 | 16.9634 | 1847 | 17.7373 | 1858
17.7575 | 2127 | 16.9815 | 1846 | 17.7575 | 1756
17.7776 | 2066 | 16.9996 | 1782 | 17.7776 | 1826
17.7978 | 2056 | 17.0178 | 1716 | 17.7978 | 1785
17.8179 | 2181 | 17.0359 | 1831 | 17.8179 | 1842
17.8381 | 2066 | 17.0541 | 1808 | 17.8381 | 1715
17.8582 | 2017 | 17.0722 | 1738 | 17.8582 | 1795
17.8784 | 2013 | 17.0903 | 1765 | 17.8784 | 1725
17.8985 | 2106 | 17.1085 | 1892 | 17.8985 | 1868
17.9187 | 2117 | 17.1266 | 1842 | 17.9187 | 1800
17.9388 | 2019 | 17.1448 | 1858 | 17.9388 | 1872
17.959 | 1982 | 17.1629 | 1804 | 17.959 | 1822
17.9792 | 2013 | 17.181 | 1803 | 17.9792 | 1786
17.9993 | 2058 | 17.1992 | 1736 | 17.9993 | 1811
18.0195 | 2024 | 17.2173 | 1803 | 18.0195 | 1822
18.0396 | 2027 | 17.2355 | 1766 | 18.0396 | 1821
18.0598 | 2106 | 17.2536 | 1832 | 18.0598 | 1773
18.0799 | 1896 | 17.2717 | 1788 | 18.0799 | 1836
18.1001 | 1965 | 17.2899 | 1836 | 18.1001 | 1754
18.1202 | 1907 | 17.308 | 1848 | 18.1202 | 1792
18.1404 | 1925 | 17.3261 | 1744 | 18.1404 | 1780
18.1605 | 2012 | 17.3443 | 1877 | 18.1605 | 1875
18.1807 | 1989 | 17.3624 | 1863 | 18.1807 | 1695
18.2009 | 1928 | 17.3806 | 1867 | 18.2009 | 1773
18.221 | 1941 | 17.3987 | 1791 | 18.221 | 1879
18.2412 | 2004 | 17.4168 | 1780 | 18.2412 | 1785
18.2613 | 2053 | 17.435 | 1896 | 18.2613 | 1868
18.2815 | 1888 | 17.4531 | 1812 | 18.2815 | 1769
18.3016 | 2006 | 17.4713 | 1819 | 18.3016 | 1885
18.3218 | 1944 | 17.4894 | 1804 | 18.3218 | 1898
18.3419 | 1991 | 17.5075 | 1837 | 18.3419 | 1753
18.3621 | 1878 | 17.5257 | 1779 | 18.3621 | 1758
18.3822 | 1922 | 17.5438 | 1791 | 18.3822 | 1746
18.4024 | 1966 | 17.562 | 1775 | 18.4024 | 1837
18.4226 | 2039 | 17.5801 | 1766 | 18.4226 | 1808
18.4427 | 1927 | 17.5982 | 1810 | 18.4427 | 1843
18.4629 | 2002 | 17.6164 | 1808 | 18.4629 | 1854
18.483 | 1984 | 17.6345 | 1808 | 18.483 | 1779
18.5032 | 1888 | 17.6527 | 1817 | 18.5032 | 1850
18.5233 | 1868 | 17.6708 | 1755 | 18.5233 | 1856
18.5435 | 1958 | 17.6889 | 1754 | 18.5435 | 1859
18.5636 | 1940 | 17.7071 | 1785 | 18.5636 | 1795
18.5838 | 1987 | 17.7252 | 1811 | 18.5838 | 1763
18.6039 | 1922 | 17.7433 | 1696 | 18.6039 | 1831
18.6241 | 1946 | 17.7615 | 1768 | 18.6241 | 1784
18.6442 | 2036 | 17.7796 | 1797 | 18.6442 | 1834
18.6644 | 1964 | 17.7978 | 1785 | 18.6644 | 1837
18.6846 | 1977 | 17.8159 | 1825 | 18.6846 | 1790
18.7047 | 1972 | 17.834 | 1845 | 18.7047 | 1915
18.7249 | 1932 | 17.8522 | 1861 | 18.7249 | 1776
18.745 | 1993 | 17.8703 | 1784 | 18.745 | 1826
18.7652 | 1992 | 17.8885 | 1819 | 18.7652 | 1730
18.7853 | 2012 | 17.9066 | 1821 | 18.7853 | 1810
18.8055 | 1952 | 17.9247 | 1796 | 18.8055 | 1922
18.8256 | 2032 | 17.9429 | 1815 | 18.8256 | 1925
18.8458 | 2037 | 17.961 | 1822 | 18.8458 | 1818
18.8659 | 1965 | 17.9792 | 1780 | 18.8659 | 1763
18.8861 | 1973 | 17.9973 | 1758 | 18.8861 | 1806
18.9063 | 1938 | 18.0154 | 1774 | 18.9063 | 1768
18.9264 | 2030 | 18.0336 | 1792 | 18.9264 | 1758
18.9466 | 1991 | 18.0517 | 1801 | 18.9466 | 1793
18.9667 | 1991 | 18.0698 | 1860 | 18.9667 | 1809
18.9869 | 1974 | 18.088 | 1776 | 18.9869 | 1852
19.007 | 1983 | 18.1061 | 1783 | 19.007 | 1839
19.0272 | 2036 | 18.1243 | 1833 | 19.0272 | 1795
19.0473 | 1974 | 18.1424 | 1850 | 19.0473 | 1858
19.0675 | 1975 | 18.1605 | 1772 | 19.0675 | 1778
19.0876 | 1986 | 18.1787 | 1736 | 19.0876 | 1791
19.1078 | 1999 | 18.1968 | 1800 | 19.1078 | 1693
19.128 | 2098 | 18.215 | 1805 | 19.128 | 1797
19.1481 | 1994 | 18.2331 | 1829 | 19.1481 | 1782
19.1683 | 1989 | 18.2512 | 1866 | 19.1683 | 1839
19.1884 | 2125 | 18.2694 | 1806 | 19.1884 | 1811
19.2086 | 2082 | 18.2875 | 1792 | 19.2086 | 1745
19.2287 | 1984 | 18.3057 | 1789 | 19.2287 | 1838
19.2489 | 2008 | 18.3238 | 1789 | 19.2489 | 1800
19.269 | 1975 | 18.3419 | 1866 | 19.269 | 1843
19.2892 | 1961 | 18.3601 | 1895 | 19.2892 | 1723
19.3093 | 2015 | 18.3782 | 1817 | 19.3093 | 1899
19.3295 | 1963 | 18.3963 | 1767 | 19.3295 | 1774
19.3497 | 1960 | 18.4145 | 1738 | 19.3497 | 1786
19.3698 | 2030 | 18.4326 | 1790 | 19.3698 | 1814
19.39 | 2019 | 18.4508 | 1823 | 19.39 | 1792
19.4101 | 1939 | 18.4689 | 1858 | 19.4101 | 1842
19.4303 | 2015 | 18.487 | 1945 | 19.4303 | 1787
19.4504 | 1966 | 18.5052 | 1798 | 19.4504 | 1828
19.4706 | 1949 | 18.5233 | 1839 | 19.4706 | 1779
19.4907 | 1894 | 18.5415 | 1773 | 19.4907 | 1720
19.5109 | 1958 | 18.5596 | 1779 | 19.5109 | 1779
19.531 | 2027 | 18.5777 | 1778 | 19.531 | 1815
19.5512 | 2003 | 18.5959 | 1809 | 19.5512 | 1748
19.5714 | 1965 | 18.614 | 1804 | 19.5714 | 1828
19.5915 | 1870 | 18.6322 | 1815 | 19.5915 | 1854
19.6117 | 1952 | 18.6503 | 1828 | 19.6117 | 1837
19.6318 | 1949 | 18.6684 | 1786 | 19.6318 | 1833
19.652 | 1999 | 18.6866 | 1841 | 19.652 | 1834
19.6721 | 2019 | 18.7047 | 1774 | 19.6721 | 1840
19.6923 | 1948 | 18.7229 | 1802 | 19.6923 | 1848
19.7124 | 1924 | 18.741 | 1825 | 19.7124 | 1839
19.7326 | 1973 | 18.7591 | 1790 | 19.7326 | 1744
19.7527 | 1897 | 18.7773 | 1743 | 19.7527 | 1786
19.7729 | 2030 | 18.7954 | 1861 | 19.7729 | 1837
19.7931 | 1954 | 18.8135 | 1806 | 19.7931 | 1840
19.8132 | 1994 | 18.8317 | 1890 | 19.8132 | 1810
19.8334 | 1855 | 18.8498 | 1763 | 19.8334 | 1862
19.8535 | 2016 | 18.868 | 1771 | 19.8535 | 1839
19.8737 | 1905 | 18.8861 | 1726 | 19.8737 | 1782
19.8938 | 1853 | 18.9042 | 1767 | 19.8938 | 1863
19.914 | 1903 | 18.9224 | 1782 | 19.914 | 1829
19.9341 | 1928 | 18.9405 | 1789 | 19.9341 | 1868
19.9543 | 1881 | 18.9587 | 1741 | 19.9543 | 1773
19.9744 | 1981 | 18.9768 | 1915 | 19.9744 | 1790
19.9946 | 1919 | 18.9949 | 1789 | 19.9946 | 1882
20.0148 | 1927 | 19.0131 | 1805 | 20.0148 | 1861
20.0349 | 2026 | 19.0312 | 1827 | 20.0349 | 1771
20.0551 | 1990 | 19.0494 | 1715 | 20.0551 | 1855
20.0752 | 1926 | 19.0675 | 1888 | 20.0752 | 1810
20.0954 | 1983 | 19.0856 | 1810 | 20.0954 | 1818
20.1155 | 2011 | 19.1038 | 1764 | 20.1155 | 1790
20.1357 | 1957 | 19.1219 | 1791 | 20.1357 | 1826
20.1558 | 1906 | 19.14 | 1822 | 20.1558 | 1801
20.176 | 2052 | 19.1582 | 1845 | 20.176 | 1818
20.1961 | 1980 | 19.1763 | 1825 | 20.1961 | 1801
20.2163 | 1965 | 19.1945 | 1844 | 20.2163 | 1848
20.2364 | 2008 | 19.2126 | 1811 | 20.2364 | 1811
20.2566 | 2019 | 19.2307 | 1849 | 20.2566 | 1776
20.2768 | 1927 | 19.2489 | 1840 | 20.2768 | 1759
20.2969 | 1934 | 19.267 | 1793 | 20.2969 | 1868
20.3171 | 2009 | 19.2852 | 1763 | 20.3171 | 1850
20.3372 | 1977 | 19.3033 | 1788 | 20.3372 | 1794
20.3574 | 1985 | 19.3214 | 1774 | 20.3574 | 1791
20.3775 | 1904 | 19.3396 | 1890 | 20.3775 | 1772
20.3977 | 2018 | 19.3577 | 1848 | 20.3977 | 1796
20.4178 | 2000 | 19.3759 | 1839 | 20.4178 | 1903
20.438 | 1982 | 19.394 | 1755 | 20.438 | 1788
20.4581 | 1968 | 19.4121 | 1696 | 20.4581 | 1730
20.4783 | 1906 | 19.4303 | 1866 | 20.4783 | 1772
20.4985 | 1883 | 19.4484 | 1805 | 20.4985 | 1798
20.5186 | 1976 | 19.4666 | 1841 | 20.5186 | 1797
20.5388 | 1991 | 19.4847 | 1749 | 20.5388 | 1716
20.5589 | 1892 | 19.5028 | 1826 | 20.5589 | 1791
20.5791 | 2004 | 19.521 | 1821 | 20.5791 | 1815
20.5992 | 1994 | 19.5391 | 1829 | 20.5992 | 1811
20.6194 | 2014 | 19.5572 | 1791 | 20.6194 | 1742
20.6395 | 2002 | 19.5754 | 1695 | 20.6395 | 1733
20.6597 | 2013 | 19.5935 | 1763 | 20.6597 | 1865
20.6798 | 2033 | 19.6117 | 1740 | 20.6798 | 1806
20.7 | 1956 | 19.6298 | 1872 | 20.7 | 1851
20.7202 | 1982 | 19.6479 | 1800 | 20.7202 | 1718
20.7403 | 1968 | 19.6661 | 1834 | 20.7403 | 1811
20.7605 | 1967 | 19.6842 | 1799 | 20.7605 | 1809
20.7806 | 1982 | 19.7024 | 1795 | 20.7806 | 1879
20.8008 | 2000 | 19.7205 | 1849 | 20.8008 | 1827
20.8209 | 2109 | 19.7386 | 1821 | 20.8209 | 1884
20.8411 | 2011 | 19.7568 | 1739 | 20.8411 | 1871
20.8612 | 1992 | 19.7749 | 1759 | 20.8612 | 1728
20.8814 | 1979 | 19.7931 | 1801 | 20.8814 | 1797
20.9015 | 2084 | 19.8112 | 1821 | 20.9015 | 1829
20.9217 | 1939 | 19.8293 | 1759 | 20.9217 | 1826
20.9419 | 1982 | 19.8475 | 1746 | 20.9419 | 1765
20.962 | 1979 | 19.8656 | 1784 | 20.962 | 1847
20.9822 | 2080 | 19.8837 | 1741 | 20.9822 | 1863
21.0023 | 2065 | 19.9019 | 1773 | 21.0023 | 1807
21.0225 | 2110 | 19.92 | 1881 | 21.0225 | 1773
21.0426 | 2055 | 19.9382 | 1791 | 21.0426 | 1815
21.0628 | 2075 | 19.9563 | 1805 | 21.0628 | 1817
21.0829 | 2204 | 19.9744 | 1807 | 21.0829 | 1789
21.1031 | 2152 | 19.9926 | 1756 | 21.1031 | 1916
21.1232 | 2179 | 20.0107 | 1765 | 21.1232 | 1779
21.1434 | 2256 | 20.0289 | 1828 | 21.1434 | 1864
21.1636 | 2186 | 20.047 | 1787 | 21.1636 | 1788
21.1837 | 2259 | 20.0651 | 1876 | 21.1837 | 1800
21.2039 | 2232 | 20.0833 | 1863 | 21.2039 | 1820
21.224 | 2278 | 20.1014 | 1786 | 21.224 | 1824
21.2442 | 2395 | 20.1196 | 1797 | 21.2442 | 1820
21.2643 | 2285 | 20.1377 | 1792 | 21.2643 | 1855
21.2845 | 2362 | 20.1558 | 1795 | 21.2845 | 1762
21.3046 | 2358 | 20.174 | 1782 | 21.3046 | 1797
21.3248 | 2362 | 20.1921 | 1889 | 21.3248 | 1829
21.3449 | 2296 | 20.2102 | 1856 | 21.3449 | 1847
21.3651 | 2428 | 20.2284 | 1808 | 21.3651 | 1815
21.3853 | 2203 | 20.2465 | 1801 | 21.3853 | 1783
21.4054 | 2237 | 20.2647 | 1831 | 21.4054 | 1847
21.4256 | 2104 | 20.2828 | 1820 | 21.4256 | 1819
21.4457 | 2244 | 20.3009 | 1770 | 21.4457 | 1733
21.4659 | 2205 | 20.3191 | 1869 | 21.4659 | 1813
21.486 | 2075 | 20.3372 | 1847 | 21.486 | 1808
21.5062 | 2104 | 20.3554 | 1899 | 21.5062 | 1787
21.5263 | 2077 | 20.3735 | 1809 | 21.5263 | 1805
21.5465 | 2070 | 20.3916 | 1810 | 21.5465 | 1882
21.5666 | 2029 | 20.4098 | 1770 | 21.5666 | 1859
21.5868 | 1969 | 20.4279 | 1714 | 21.5868 | 1850
21.607 | 1977 | 20.4461 | 1838 | 21.607 | 1796
21.6271 | 2021 | 20.4642 | 1869 | 21.6271 | 1785
21.6473 | 2029 | 20.4823 | 1855 | 21.6473 | 1807
21.6674 | 1965 | 20.5005 | 1861 | 21.6674 | 1757
21.6876 | 2033 | 20.5186 | 1791 | 21.6876 | 1801
21.7077 | 1982 | 20.5368 | 1784 | 21.7077 | 1756
21.7279 | 2021 | 20.5549 | 1887 | 21.7279 | 1772
21.748 | 2027 | 20.573 | 1831 | 21.748 | 1828
21.7682 | 1909 | 20.5912 | 1810 | 21.7682 | 1812
21.7883 | 2001 | 20.6093 | 1809 | 21.7883 | 1811
21.8085 | 2025 | 20.6274 | 1826 | 21.8085 | 1767
21.8286 | 1944 | 20.6456 | 1792 | 21.8286 | 1752
21.8488 | 1960 | 20.6637 | 1800 | 21.8488 | 1815
21.869 | 1900 | 20.6819 | 1756 | 21.869 | 1778
21.8891 | 2010 | 20.7 | 1829 | 21.8891 | 1784
21.9093 | 2000 | 20.7181 | 1839 | 21.9093 | 1815
21.9294 | 1884 | 20.7363 | 1796 | 21.9294 | 1853
21.9496 | 1963 | 20.7544 | 1881 | 21.9496 | 1792
21.9697 | 1926 | 20.7726 | 1836 | 21.9697 | 1788
21.9899 | 2072 | 20.7907 | 1800 | 21.9899 | 1785
22.01 | 1989 | 20.8088 | 1820 | 22.01 | 1864
22.0302 | 1989 | 20.827 | 1805 | 22.0302 | 1765
22.0503 | 1994 | 20.8451 | 1904 | 22.0503 | 1772
22.0705 | 1920 | 20.8633 | 1856 | 22.0705 | 1834
22.0907 | 2005 | 20.8814 | 1770 | 22.0907 | 1870
22.1108 | 1896 | 20.8995 | 1821 | 22.1108 | 1698
22.131 | 2065 | 20.9177 | 1788 | 22.131 | 1804
22.1511 | 1998 | 20.9358 | 1724 | 22.1511 | 1778
22.1713 | 2003 | 20.9539 | 1750 | 22.1713 | 1771
22.1914 | 1914 | 20.9721 | 1764 | 22.1914 | 1685
22.2116 | 2047 | 20.9902 | 1791 | 22.2116 | 1826
22.2317 | 1988 | 21.0084 | 1761 | 22.2317 | 1894
22.2519 | 1980 | 21.0265 | 1899 | 22.2519 | 1813
22.272 | 1978 | 21.0446 | 1780 | 22.272 | 1809
22.2922 | 1985 | 21.0628 | 1857 | 22.2922 | 1782
22.3124 | 1937 | 21.0809 | 1878 | 22.3124 | 1793
22.3325 | 1949 | 21.0991 | 1819 | 22.3325 | 1830
22.3527 | 2036 | 21.1172 | 1748 | 22.3527 | 1782
22.3728 | 1962 | 21.1353 | 1800 | 22.3728 | 1690
22.393 | 2112 | 21.1535 | 1869 | 22.393 | 1765
22.4131 | 1939 | 21.1716 | 1732 | 22.4131 | 1789
22.4333 | 1956 | 21.1898 | 1754 | 22.4333 | 1706
22.4534 | 1935 | 21.2079 | 1742 | 22.4534 | 1729
22.4736 | 1901 | 21.226 | 1782 | 22.4736 | 1816
22.4937 | 1967 | 21.2442 | 1771 | 22.4937 | 1850
22.5139 | 1907 | 21.2623 | 1822 | 22.5139 | 1760
22.5341 | 1991 | 21.2804 | 1819 | 22.5341 | 1827
22.5542 | 1940 | 21.2986 | 1822 | 22.5542 | 1797
22.5744 | 2017 | 21.3167 | 1879 | 22.5744 | 1762
22.5945 | 1927 | 21.3349 | 1771 | 22.5945 | 1699
22.6147 | 1984 | 21.353 | 1911 | 22.6147 | 1835
22.6348 | 1995 | 21.3711 | 1832 | 22.6348 | 1777
22.655 | 1991 | 21.3893 | 1847 | 22.655 | 1816
22.6751 | 1942 | 21.4074 | 1792 | 22.6751 | 1825
22.6953 | 2012 | 21.4256 | 1769 | 22.6953 | 1776
22.7154 | 1895 | 21.4437 | 1823 | 22.7154 | 1801
22.7356 | 1980 | 21.4618 | 1793 | 22.7356 | 1765
22.7558 | 1860 | 21.48 | 1754 | 22.7558 | 1785
22.7759 | 1934 | 21.4981 | 1776 | 22.7759 | 1777
22.7961 | 1892 | 21.5163 | 1828 | 22.7961 | 1761
22.8162 | 1971 | 21.5344 | 1774 | 22.8162 | 1744
22.8364 | 1952 | 21.5525 | 1807 | 22.8364 | 1785
22.8565 | 1879 | 21.5707 | 1868 | 22.8565 | 1760
22.8767 | 1955 | 21.5888 | 1751 | 22.8767 | 1796
22.8968 | 1983 | 21.607 | 1899 | 22.8968 | 1815
22.917 | 1983 | 21.6251 | 1853 | 22.917 | 1768
22.9371 | 1923 | 21.6432 | 1832 | 22.9371 | 1804
22.9573 | 1871 | 21.6614 | 1724 | 22.9573 | 1732
22.9775 | 1908 | 21.6795 | 1839 | 22.9775 | 1739
22.9976 | 1994 | 21.6976 | 1869 | 22.9976 | 1834
23.0178 | 1923 | 21.7158 | 1875 | 23.0178 | 1728
23.0379 | 1973 | 21.7339 | 1797 | 23.0379 | 1751
23.0581 | 1989 | 21.7521 | 1818 | 23.0581 | 1745
23.0782 | 1947 | 21.7702 | 1795 | 23.0782 | 1725
23.0984 | 1935 | 21.7883 | 1804 | 23.0984 | 1771
23.1185 | 1959 | 21.8065 | 1732 | 23.1185 | 1863
23.1387 | 1898 | 21.8246 | 1820 | 23.1387 | 1745
23.1588 | 2002 | 21.8428 | 1833 | 23.1588 | 1746
23.179 | 2015 | 21.8609 | 1769 | 23.179 | 1764
23.1992 | 2011 | 21.879 | 1701 | 23.1992 | 1686
23.2193 | 1980 | 21.8972 | 1795 | 23.2193 | 1787
23.2395 | 1917 | 21.9153 | 1725 | 23.2395 | 1723
23.2596 | 1971 | 21.9335 | 1740 | 23.2596 | 1790
23.2798 | 1937 | 21.9516 | 1836 | 23.2798 | 1694
23.2999 | 1983 | 21.9697 | 1807 | 23.2999 | 1786
23.3201 | 1884 | 21.9879 | 1738 | 23.3201 | 1737
23.3402 | 1937 | 22.006 | 1803 | 23.3402 | 1797
23.3604 | 1901 | 22.0241 | 1769 | 23.3604 | 1812
23.3805 | 1927 | 22.0423 | 1804 | 23.3805 | 1746
23.4007 | 1991 | 22.0604 | 1772 | 23.4007 | 1778
23.4208 | 1968 | 22.0786 | 1869 | 23.4208 | 1763
23.441 | 1980 | 22.0967 | 1782 | 23.441 | 1752
23.4612 | 1993 | 22.1148 | 1824 | 23.4612 | 1846
23.4813 | 1929 | 22.133 | 1771 | 23.4813 | 1782
23.5015 | 2020 | 22.1511 | 1804 | 23.5015 | 1810
23.5216 | 1956 | 22.1693 | 1804 | 23.5216 | 1787
23.5418 | 1953 | 22.1874 | 1763 | 23.5418 | 1756
23.5619 | 1993 | 22.2055 | 1832 | 23.5619 | 1766
23.5821 | 1950 | 22.2237 | 1810 | 23.5821 | 1740
23.6022 | 2001 | 22.2418 | 1800 | 23.6022 | 1717
23.6224 | 2052 | 22.26 | 1768 | 23.6224 | 1680
23.6425 | 2028 | 22.2781 | 1770 | 23.6425 | 1700
23.6627 | 2034 | 22.2962 | 1742 | 23.6627 | 1758
23.6829 | 2043 | 22.3144 | 1803 | 23.6829 | 1785
23.703 | 1973 | 22.3325 | 1779 | 23.703 | 1770
23.7232 | 2016 | 22.3506 | 1864 | 23.7232 | 1718
23.7433 | 2119 | 22.3688 | 1783 | 23.7433 | 1738
23.7635 | 2015 | 22.3869 | 1839 | 23.7635 | 1742
23.7836 | 2066 | 22.4051 | 1872 | 23.7836 | 1723
23.8038 | 1988 | 22.4232 | 1886 | 23.8038 | 1796
23.8239 | 2019 | 22.4413 | 1873 | 23.8239 | 1737
23.8441 | 2067 | 22.4595 | 1833 | 23.8441 | 1821
23.8642 | 2042 | 22.4776 | 1737 | 23.8642 | 1737
23.8844 | 2085 | 22.4958 | 1719 | 23.8844 | 1737
23.9046 | 2078 | 22.5139 | 1754 | 23.9046 | 1784
23.9247 | 2029 | 22.532 | 1746 | 23.9247 | 1692
23.9449 | 2098 | 22.5502 | 1795 | 23.9449 | 1785
23.965 | 2037 | 22.5683 | 1721 | 23.965 | 1769
23.9852 | 2109 | 22.5865 | 1807 | 23.9852 | 1841
24.0053 | 2132 | 22.6046 | 1824 | 24.0053 | 1763
24.0255 | 2036 | 22.6227 | 1795 | 24.0255 | 1759
24.0456 | 2124 | 22.6409 | 1741 | 24.0456 | 1798
24.0658 | 2044 | 22.659 | 1823 | 24.0658 | 1761
24.0859 | 2032 | 22.6772 | 1707 | 24.0859 | 1800
24.1061 | 2004 | 22.6953 | 1813 | 24.1061 | 1786
24.1263 | 2059 | 22.7134 | 1744 | 24.1263 | 1756
24.1464 | 1994 | 22.7316 | 1835 | 24.1464 | 1825
24.1666 | 1973 | 22.7497 | 1788 | 24.1666 | 1743
24.1867 | 1884 | 22.7678 | 1817 | 24.1867 | 1852
24.2069 | 2077 | 22.786 | 1788 | 24.2069 | 1871
24.227 | 1991 | 22.8041 | 1785 | 24.227 | 1774
24.2472 | 1934 | 22.8223 | 1764 | 24.2472 | 1763
24.2673 | 1980 | 22.8404 | 1742 | 24.2673 | 1849
24.2875 | 2032 | 22.8585 | 1781 | 24.2875 | 1742
24.3076 | 1874 | 22.8767 | 1862 | 24.3076 | 1677
24.3278 | 1941 | 22.8948 | 1817 | 24.3278 | 1669
24.348 | 1902 | 22.913 | 1817 | 24.348 | 1736
24.3681 | 1989 | 22.9311 | 1723 | 24.3681 | 1721
24.3883 | 2109 | 22.9492 | 1746 | 24.3883 | 1662
24.4084 | 2018 | 22.9674 | 1873 | 24.4084 | 1737
24.4286 | 1924 | 22.9855 | 1781 | 24.4286 | 1693
24.4487 | 1925 | 23.0037 | 1868 | 24.4487 | 1753
24.4689 | 1965 | 23.0218 | 1755 | 24.4689 | 1686
24.489 | 1939 | 23.0399 | 1774 | 24.489 | 1711
24.5092 | 2069 | 23.0581 | 1781 | 24.5092 | 1709
24.5293 | 2020 | 23.0762 | 1779 | 24.5293 | 1789
24.5495 | 1982 | 23.0943 | 1756 | 24.5495 | 1739
24.5697 | 2015 | 23.1125 | 1749 | 24.5697 | 1746
24.5898 | 1900 | 23.1306 | 1835 | 24.5898 | 1736
24.61 | 1996 | 23.1488 | 1774 | 24.61 | 1730
24.6301 | 1938 | 23.1669 | 1704 | 24.6301 | 1763
24.6503 | 1989 | 23.185 | 1787 | 24.6503 | 1740
24.6704 | 1955 | 23.2032 | 1791 | 24.6704 | 1749
24.6906 | 2024 | 23.2213 | 1754 | 24.6906 | 1783
24.7107 | 1984 | 23.2395 | 1788 | 24.7107 | 1775
24.7309 | 1973 | 23.2576 | 1717 | 24.7309 | 1815
24.751 | 1967 | 23.2757 | 1857 | 24.751 | 1747
24.7712 | 1969 | 23.2939 | 1772 | 24.7712 | 1753
24.7914 | 1918 | 23.312 | 1834 | 24.7914 | 1754
24.8115 | 2011 | 23.3302 | 1754 | 24.8115 | 1758
24.8317 | 1927 | 23.3483 | 1711 | 24.8317 | 1724
24.8518 | 1972 | 23.3664 | 1803 | 24.8518 | 1830
24.872 | 1975 | 23.3846 | 1874 | 24.872 | 1769
24.8921 | 2058 | 23.4027 | 1799 | 24.8921 | 1756
24.9123 | 1975 | 23.4208 | 1781 | 24.9123 | 1721
24.9324 | 1933 | 23.439 | 1746 | 24.9324 | 1766
24.9526 | 2041 | 23.4571 | 1776 | 24.9526 | 1727
24.9727 | 2047 | 23.4753 | 1723 | 24.9727 | 1682
24.9929 | 1997 | 23.4934 | 1897 | 24.9929 | 1856
25.013 | 2005 | 23.5115 | 1737 | 25.013 | 1752
25.0332 | 2000 | 23.5297 | 1753 | 25.0332 | 1770
25.0534 | 2057 | 23.5478 | 1829 | 25.0534 | 1803
25.0735 | 1958 | 23.566 | 1726 | 25.0735 | 1672
25.0937 | 1972 | 23.5841 | 1755 | 25.0937 | 1799
25.1138 | 1966 | 23.6022 | 1785 | 25.1138 | 1829
25.134 | 1949 | 23.6204 | 1752 | 25.134 | 1728
25.1541 | 1968 | 23.6385 | 1750 | 25.1541 | 1741
25.1743 | 1958 | 23.6567 | 1781 | 25.1743 | 1778
25.1944 | 1983 | 23.6748 | 1756 | 25.1944 | 1811
25.2146 | 2034 | 23.6929 | 1766 | 25.2146 | 1814
25.2347 | 1962 | 23.7111 | 1817 | 25.2347 | 1715
25.2549 | 1949 | 23.7292 | 1807 | 25.2549 | 1753
25.2751 | 1998 | 23.7474 | 1845 | 25.2751 | 1734
25.2952 | 1904 | 23.7655 | 1668 | 25.2952 | 1734
25.3154 | 1958 | 23.7836 | 1782 | 25.3154 | 1765
25.3355 | 1937 | 23.8018 | 1762 | 25.3355 | 1703
25.3557 | 1909 | 23.8199 | 1815 | 25.3557 | 1752
25.3758 | 1871 | 23.838 | 1786 | 25.3758 | 1711
25.396 | 1927 | 23.8562 | 1746 | 25.396 | 1684
25.4161 | 1989 | 23.8743 | 1672 | 25.4161 | 1755
25.4363 | 1919 | 23.8925 | 1869 | 25.4363 | 1670
25.4564 | 1965 | 23.9106 | 1819 | 25.4564 | 1707
25.4766 | 1961 | 23.9287 | 1783 | 25.4766 | 1700
25.4968 | 1958 | 23.9469 | 1826 | 25.4968 | 1717
25.5169 | 1938 | 23.965 | 1784 | 25.5169 | 1689
25.5371 | 2000 | 23.9832 | 1782 | 25.5371 | 1643
25.5572 | 1869 | 24.0013 | 1723 | 25.5572 | 1806
25.5774 | 1978 | 24.0194 | 1842 | 25.5774 | 1823
25.5975 | 1972 | 24.0376 | 1731 | 25.5975 | 1776
25.6177 | 1969 | 24.0557 | 1696 | 25.6177 | 1692
25.6378 | 1917 | 24.0739 | 1779 | 25.6378 | 1769
25.658 | 1907 | 24.092 | 1744 | 25.658 | 1735
25.6781 | 1959 | 24.1101 | 1808 | 25.6781 | 1743
25.6983 | 1967 | 24.1283 | 1793 | 25.6983 | 1725
25.7185 | 1884 | 24.1464 | 1818 | 25.7185 | 1697
25.7386 | 1933 | 24.1645 | 1733 | 25.7386 | 1794
25.7588 | 1930 | 24.1827 | 1784 | 25.7588 | 1721
25.7789 | 1927 | 24.2008 | 1789 | 25.7789 | 1800
25.7991 | 1977 | 24.219 | 1744 | 25.7991 | 1727
25.8192 | 1919 | 24.2371 | 1757 | 25.8192 | 1741
25.8394 | 1967 | 24.2552 | 1757 | 25.8394 | 1702
25.8595 | 1924 | 24.2734 | 1760 | 25.8595 | 1771
25.8797 | 2002 | 24.2915 | 1806 | 25.8797 | 1748
25.8998 | 1983 | 24.3097 | 1771 | 25.8998 | 1679
25.92 | 1937 | 24.3278 | 1782 | 25.92 | 1721
25.9402 | 1975 | 24.3459 | 1766 | 25.9402 | 1727
25.9603 | 2003 | 24.3641 | 1768 | 25.9603 | 1698
25.9805 | 1951 | 24.3822 | 1761 | 25.9805 | 1715
26.0006 | 2075 | 24.4004 | 1800 | 26.0006 | 1725
26.0208 | 1995 | 24.4185 | 1784 | 26.0208 | 1757
26.0409 | 1988 | 24.4366 | 1749 | 26.0409 | 1755
26.0611 | 1910 | 24.4548 | 1755 | 26.0611 | 1792
26.0812 | 1985 | 24.4729 | 1701 | 26.0812 | 1778
26.1014 | 1942 | 24.491 | 1801 | 26.1014 | 1754
26.1215 | 2012 | 24.5092 | 1750 | 26.1215 | 1755
26.1417 | 1930 | 24.5273 | 1797 | 26.1417 | 1730
26.1619 | 1981 | 24.5455 | 1834 | 26.1619 | 1704
26.182 | 1867 | 24.5636 | 1784 | 26.182 | 1764
26.2022 | 1979 | 24.5817 | 1745 | 26.2022 | 1775
26.2223 | 1988 | 24.5999 | 1880 | 26.2223 | 1768
26.2425 | 1958 | 24.618 | 1816 | 26.2425 | 1733
26.2626 | 1955 | 24.6362 | 1754 | 26.2626 | 1734
26.2828 | 1998 | 24.6543 | 1799 | 26.2828 | 1720
26.3029 | 1991 | 24.6724 | 1818 | 26.3029 | 1802
26.3231 | 1847 | 24.6906 | 1780 | 26.3231 | 1735
26.3432 | 1896 | 24.7087 | 1715 | 26.3432 | 1708
26.3634 | 1986 | 24.7269 | 1747 | 26.3634 | 1703
26.3836 | 1998 | 24.745 | 1761 | 26.3836 | 1712
26.4037 | 1921 | 24.7631 | 1790 | 26.4037 | 1723
26.4239 | 1867 | 24.7813 | 1864 | 26.4239 | 1693
26.444 | 1959 | 24.7994 | 1777 | 26.444 | 1755
26.4642 | 2023 | 24.8176 | 1738 | 26.4642 | 1781
26.4843 | 1982 | 24.8357 | 1742 | 26.4843 | 1780
26.5045 | 2080 | 24.8538 | 1855 | 26.5045 | 1793
26.5246 | 1919 | 24.872 | 1711 | 26.5246 | 1733
26.5448 | 1998 | 24.8901 | 1815 | 26.5448 | 1757
26.5649 | 1971 | 24.9082 | 1777 | 26.5649 | 1815
26.5851 | 1866 | 24.9264 | 1708 | 26.5851 | 1688
26.6052 | 1939 | 24.9445 | 1792 | 26.6052 | 1776
26.6254 | 1930 | 24.9627 | 1813 | 26.6254 | 1788
26.6456 | 1994 | 24.9808 | 1727 | 26.6456 | 1736
26.6657 | 1996 | 24.9989 | 1825 | 26.6657 | 1817
26.6859 | 2023 | 25.0171 | 1787 | 26.6859 | 1795
26.706 | 1940 | 25.0352 | 1822 | 26.706 | 1706
26.7262 | 1983 | 25.0534 | 1747 | 26.7262 | 1717
26.7463 | 2008 | 25.0715 | 1815 | 26.7463 | 1839
26.7665 | 2000 | 25.0896 | 1771 | 26.7665 | 1845
26.7866 | 1922 | 25.1078 | 1750 | 26.7866 | 1845
26.8068 | 2078 | 25.1259 | 1840 | 26.8068 | 1772
26.8269 | 2032 | 25.1441 | 1740 | 26.8269 | 1812
26.8471 | 2044 | 25.1622 | 1788 | 26.8471 | 1870
26.8673 | 1955 | 25.1803 | 1768 | 26.8673 | 1772
26.8874 | 2085 | 25.1985 | 1810 | 26.8874 | 1851
26.9076 | 2048 | 25.2166 | 1805 | 26.9076 | 1794
26.9277 | 1971 | 25.2347 | 1713 | 26.9277 | 1836
26.9479 | 2115 | 25.2529 | 1703 | 26.9479 | 1735
26.968 | 2109 | 25.271 | 1806 | 26.968 | 1740
26.9882 | 2019 | 25.2892 | 1754 | 26.9882 | 1771
27.0083 | 2121 | 25.3073 | 1812 | 27.0083 | 1797
27.0285 | 2088 | 25.3254 | 1734 | 27.0285 | 1793
27.0486 | 2116 | 25.3436 | 1835 | 27.0486 | 1874
27.0688 | 2082 | 25.3617 | 1736 | 27.0688 | 1806
27.089 | 2150 | 25.3799 | 1793 | 27.089 | 1850
27.1091 | 2067 | 25.398 | 1760 | 27.1091 | 1769
27.1293 | 2161 | 25.4161 | 1796 | 27.1293 | 1826
27.1494 | 2081 | 25.4343 | 1763 | 27.1494 | 1760
27.1696 | 2190 | 25.4524 | 1806 | 27.1696 | 1828
27.1897 | 2121 | 25.4706 | 1839 | 27.1897 | 1836
27.2099 | 2206 | 25.4887 | 1764 | 27.2099 | 1861
27.23 | 2172 | 25.5068 | 1781 | 27.23 | 1737
27.2502 | 2180 | 25.525 | 1793 | 27.2502 | 1758
27.2703 | 2221 | 25.5431 | 1837 | 27.2703 | 1842
27.2905 | 2119 | 25.5612 | 1792 | 27.2905 | 1772
27.3107 | 2188 | 25.5794 | 1801 | 27.3107 | 1836
27.3308 | 2264 | 25.5975 | 1682 | 27.3308 | 1863
27.351 | 2161 | 25.6157 | 1768 | 27.351 | 1809
27.3711 | 2219 | 25.6338 | 1778 | 27.3711 | 1827
27.3913 | 2333 | 25.6519 | 1790 | 27.3913 | 1864
27.4114 | 2205 | 25.6701 | 1830 | 27.4114 | 1816
27.4316 | 2318 | 25.6882 | 1764 | 27.4316 | 1826
27.4517 | 2406 | 25.7064 | 1732 | 27.4517 | 1800
27.4719 | 2339 | 25.7245 | 1765 | 27.4719 | 1823
27.492 | 2393 | 25.7426 | 1799 | 27.492 | 1915
27.5122 | 2430 | 25.7608 | 1885 | 27.5122 | 1829
27.5324 | 2511 | 25.7789 | 1813 | 27.5324 | 1867
27.5525 | 2531 | 25.7971 | 1841 | 27.5525 | 1822
27.5727 | 2408 | 25.8152 | 1732 | 27.5727 | 1889
27.5928 | 2577 | 25.8333 | 1794 | 27.5928 | 1857
27.613 | 2543 | 25.8515 | 1843 | 27.613 | 1931
27.6331 | 2619 | 25.8696 | 1796 | 27.6331 | 1800
27.6533 | 2579 | 25.8878 | 1743 | 27.6533 | 1850
27.6734 | 2657 | 25.9059 | 1828 | 27.6734 | 1874
27.6936 | 2571 | 25.924 | 1754 | 27.6936 | 1840
27.7137 | 2498 | 25.9422 | 1852 | 27.7137 | 1784
27.7339 | 2439 | 25.9603 | 1823 | 27.7339 | 1906
27.7541 | 2388 | 25.9784 | 1741 | 27.7541 | 1894
27.7742 | 2377 | 25.9966 | 1797 | 27.7742 | 1903
27.7944 | 2409 | 26.0147 | 1747 | 27.7944 | 1889
27.8145 | 2278 | 26.0329 | 1842 | 27.8145 | 1872
27.8347 | 2256 | 26.051 | 1912 | 27.8347 | 1892
27.8548 | 2205 | 26.0691 | 1814 | 27.8548 | 1828
27.875 | 2285 | 26.0873 | 1776 | 27.875 | 1866
27.8951 | 2254 | 26.1054 | 1784 | 27.8951 | 1940
27.9153 | 2166 | 26.1236 | 1811 | 27.9153 | 1990
27.9354 | 2212 | 26.1417 | 1745 | 27.9354 | 1874
27.9556 | 2159 | 26.1598 | 1767 | 27.9556 | 1889
27.9758 | 2247 | 26.178 | 1811 | 27.9758 | 1979
27.9959 | 2200 | 26.1961 | 1795 | 27.9959 | 1981
28.0161 | 2172 | 26.2143 | 1759 | 28.0161 | 1985
28.0362 | 2126 | 26.2324 | 1805 | 28.0362 | 1967
28.0564 | 2099 | 26.2505 | 1870 | 28.0564 | 1990
28.0765 | 2105 | 26.2687 | 1793 | 28.0765 | 1963
28.0967 | 2103 | 26.2868 | 1776 | 28.0967 | 1972
28.1168 | 2107 | 26.3049 | 1824 | 28.1168 | 1925
28.137 | 2106 | 26.3231 | 1834 | 28.137 | 1968
28.1571 | 2132 | 26.3412 | 1786 | 28.1571 | 2027
28.1773 | 2152 | 26.3594 | 1830 | 28.1773 | 1992
28.1974 | 2104 | 26.3775 | 1829 | 28.1974 | 2029
28.2176 | 2050 | 26.3956 | 1802 | 28.2176 | 2021
28.2378 | 2012 | 26.4138 | 1834 | 28.2378 | 1940
28.2579 | 2009 | 26.4319 | 1753 | 28.2579 | 2042
28.2781 | 2025 | 26.4501 | 1786 | 28.2781 | 1967
28.2982 | 1943 | 26.4682 | 1865 | 28.2982 | 2062
28.3184 | 1946 | 26.4863 | 1841 | 28.3184 | 2089
28.3385 | 1977 | 26.5045 | 1795 | 28.3385 | 2025
28.3587 | 1983 | 26.5226 | 1899 | 28.3587 | 2064
28.3788 | 1967 | 26.5408 | 1805 | 28.3788 | 2005
28.399 | 2019 | 26.5589 | 1817 | 28.399 | 2101
28.4191 | 1985 | 26.577 | 1809 | 28.4191 | 2119
28.4393 | 1975 | 26.5952 | 1886 | 28.4393 | 2037
28.4595 | 2076 | 26.6133 | 1851 | 28.4595 | 2081
28.4796 | 1964 | 26.6315 | 1863 | 28.4796 | 2056
28.4998 | 1910 | 26.6496 | 1818 | 28.4998 | 2181
28.5199 | 1950 | 26.6677 | 1902 | 28.5199 | 2153
28.5401 | 1973 | 26.6859 | 1856 | 28.5401 | 2085
28.5602 | 1945 | 26.704 | 1841 | 28.5602 | 2177
28.5804 | 1988 | 26.7221 | 1816 | 28.5804 | 2156
28.6005 | 2104 | 26.7403 | 1824 | 28.6005 | 2121
28.6207 | 1984 | 26.7584 | 1861 | 28.6207 | 2209
28.6408 | 1991 | 26.7766 | 1821 | 28.6408 | 2125
28.661 | 2019 | 26.7947 | 1803 | 28.661 | 2268
28.6812 | 1992 | 26.8128 | 1849 | 28.6812 | 2305
28.7013 | 1949 | 26.831 | 1809 | 28.7013 | 2223
28.7215 | 2064 | 26.8491 | 1850 | 28.7215 | 2257
28.7416 | 1935 | 26.8673 | 1731 | 28.7416 | 2249
28.7618 | 1960 | 26.8854 | 1885 | 28.7618 | 2174
28.7819 | 1940 | 26.9035 | 1876 | 28.7819 | 2299
28.8021 | 1919 | 26.9217 | 1863 | 28.8021 | 2294
28.8222 | 2008 | 26.9398 | 1891 | 28.8222 | 2239
28.8424 | 1944 | 26.958 | 1944 | 28.8424 | 2338
28.8625 | 1947 | 26.9761 | 1785 | 28.8625 | 2318
28.8827 | 2004 | 26.9942 | 1791 | 28.8827 | 2252
28.9029 | 2006 | 27.0124 | 1822 | 28.9029 | 2255
28.923 | 1955 | 27.0305 | 1835 | 28.923 | 2257
28.9432 | 2008 | 27.0486 | 1908 | 28.9432 | 2342
28.9633 | 1934 | 27.0668 | 1903 | 28.9633 | 2306
28.9835 | 1975 | 27.0849 | 1863 | 28.9835 | 2434
29.0036 | 1918 | 27.1031 | 1912 | 29.0036 | 2348
29.0238 | 2015 | 27.1212 | 1893 | 29.0238 | 2446
29.0439 | 1963 | 27.1393 | 1903 | 29.0439 | 2457
29.0641 | 2005 | 27.1575 | 1887 | 29.0641 | 2512
29.0842 | 1985 | 27.1756 | 1903 | 29.0842 | 2488
29.1044 | 1962 | 27.1938 | 1881 | 29.1044 | 2403
29.1246 | 1982 | 27.2119 | 1817 | 29.1246 | 2442
29.1447 | 1981 | 27.23 | 1914 | 29.1447 | 2559
29.1649 | 1928 | 27.2482 | 1883 | 29.1649 | 2657
29.185 | 1991 | 27.2663 | 1830 | 29.185 | 2436
29.2052 | 2065 | 27.2845 | 1848 | 29.2052 | 2513
29.2253 | 2037 | 27.3026 | 1945 | 29.2253 | 2552
29.2455 | 1985 | 27.3207 | 1919 | 29.2455 | 2590
29.2656 | 2060 | 27.3389 | 1850 | 29.2656 | 2528
29.2858 | 1882 | 27.357 | 1897 | 29.2858 | 2601
29.3059 | 2115 | 27.3751 | 1839 | 29.3059 | 2488
29.3261 | 2039 | 27.3933 | 1905 | 29.3261 | 2579
29.3463 | 1885 | 27.4114 | 1919 | 29.3463 | 2658
29.3664 | 1933 | 27.4296 | 1910 | 29.3664 | 2658
29.3866 | 2032 | 27.4477 | 1913 | 29.3866 | 2574
29.4067 | 2052 | 27.4658 | 1905 | 29.4067 | 2644
29.4269 | 2011 | 27.484 | 1956 | 29.4269 | 2603
29.447 | 1995 | 27.5021 | 1882 | 29.447 | 2578
29.4672 | 1992 | 27.5203 | 1963 | 29.4672 | 2650
29.4873 | 2014 | 27.5384 | 1889 | 29.4873 | 2611
29.5075 | 2041 | 27.5565 | 1926 | 29.5075 | 2692
29.5276 | 1930 | 27.5747 | 1919 | 29.5276 | 2648
29.5478 | 1889 | 27.5928 | 1998 | 29.5478 | 2643
29.568 | 2033 | 27.611 | 2002 | 29.568 | 2542
29.5881 | 1986 | 27.6291 | 1992 | 29.5881 | 2625
29.6083 | 1955 | 27.6472 | 1978 | 29.6083 | 2608
29.6284 | 2026 | 27.6654 | 1929 | 29.6284 | 2564
29.6486 | 2005 | 27.6835 | 1896 | 29.6486 | 2600
29.6687 | 2032 | 27.7017 | 2013 | 29.6687 | 2685
29.6889 | 2079 | 27.7198 | 2030 | 29.6889 | 2619
29.709 | 2001 | 27.7379 | 1885 | 29.709 | 2614
29.7292 | 2015 | 27.7561 | 1958 | 29.7292 | 2684
29.7493 | 2087 | 27.7742 | 1971 | 29.7493 | 2658
29.7695 | 2103 | 27.7923 | 1875 | 29.7695 | 2591
29.7896 | 2094 | 27.8105 | 1997 | 29.7896 | 2597
29.8098 | 2014 | 27.8286 | 1934 | 29.8098 | 2520
29.83 | 2065 | 27.8468 | 2021 | 29.83 | 2566
29.8501 | 2043 | 27.8649 | 2003 | 29.8501 | 2585
29.8703 | 2051 | 27.883 | 2030 | 29.8703 | 2505
29.8904 | 2045 | 27.9012 | 2009 | 29.8904 | 2637
29.9106 | 2180 | 27.9193 | 2006 | 29.9106 | 2508
29.9307 | 2067 | 27.9375 | 1955 | 29.9307 | 2523
29.9509 | 2152 | 27.9556 | 2068 | 29.9509 | 2422
29.971 | 2119 | 27.9737 | 1986 | 29.971 | 2369
29.9912 | 2175 | 27.9919 | 2066 | 29.9912 | 2400
30.0113 | 2135 | 28.01 | 2103 | 30.0113 | 2418
30.0315 | 2155 | 28.0282 | 2007 | 30.0315 | 2362
30.0517 | 2269 | 28.0463 | 2141 | 30.0517 | 2343
30.0718 | 2216 | 28.0644 | 2058 | 30.0718 | 2351
30.092 | 2125 | 28.0826 | 2010 | 30.092 | 2389
30.1121 | 2276 | 28.1007 | 2045 | 30.1121 | 2340
30.1323 | 2267 | 28.1188 | 2047 | 30.1323 | 2382
30.1524 | 2397 | 28.137 | 2116 | 30.1524 | 2256
30.1726 | 2350 | 28.1551 | 2123 | 30.1726 | 2321
30.1927 | 2434 | 28.1733 | 2037 | 30.1927 | 2201
30.2129 | 2404 | 28.1914 | 2018 | 30.2129 | 2318
30.233 | 2499 | 28.2095 | 2050 | 30.233 | 2195
30.2532 | 2496 | 28.2277 | 2049 | 30.2532 | 2165
30.2734 | 2469 | 28.2458 | 2110 | 30.2734 | 2138
30.2935 | 2522 | 28.264 | 2098 | 30.2935 | 2105
30.3137 | 2512 | 28.2821 | 2101 | 30.3137 | 2107
30.3338 | 2501 | 28.3002 | 2195 | 30.3338 | 2237
30.354 | 2567 | 28.3184 | 2170 | 30.354 | 2104
30.3741 | 2517 | 28.3365 | 2118 | 30.3741 | 2013
30.3943 | 2477 | 28.3547 | 2143 | 30.3943 | 2080
30.4144 | 2514 | 28.3728 | 2096 | 30.4144 | 2033
30.4346 | 2410 | 28.3909 | 2223 | 30.4346 | 2049
30.4547 | 2377 | 28.4091 | 2065 | 30.4547 | 1948
30.4749 | 2359 | 28.4272 | 2108 | 30.4749 | 2015
30.4951 | 2363 | 28.4453 | 2154 | 30.4951 | 2011
30.5152 | 2295 | 28.4635 | 2124 | 30.5152 | 2013
30.5354 | 2253 | 28.4816 | 2173 | 30.5354 | 1987
30.5555 | 2190 | 28.4998 | 2134 | 30.5555 | 1961
30.5757 | 2164 | 28.5179 | 2174 | 30.5757 | 1957
30.5958 | 2116 | 28.536 | 2184 | 30.5958 | 1927
30.616 | 2032 | 28.5542 | 2086 | 30.616 | 1844
30.6361 | 2058 | 28.5723 | 2168 | 30.6361 | 1875
30.6563 | 2082 | 28.5905 | 2174 | 30.6563 | 1954
30.6764 | 2088 | 28.6086 | 2205 | 30.6764 | 1856
30.6966 | 2052 | 28.6267 | 2209 | 30.6966 | 1841
30.7168 | 2006 | 28.6449 | 2263 | 30.7168 | 1808
30.7369 | 1991 | 28.663 | 2126 | 30.7369 | 1816
30.7571 | 2080 | 28.6812 | 2273 | 30.7571 | 1765
30.7772 | 2021 | 28.6993 | 2237 | 30.7772 | 1759
30.7974 | 2035 | 28.7174 | 2266 | 30.7974 | 1775
30.8175 | 2100 | 28.7356 | 2275 | 30.8175 | 1786
30.8377 | 2064 | 28.7537 | 2317 | 30.8377 | 1742
30.8578 | 2053 | 28.7719 | 2268 | 30.8578 | 1770
30.878 | 2003 | 28.79 | 2229 | 30.878 | 1719
30.8981 | 2033 | 28.8081 | 2383 | 30.8981 | 1682
30.9183 | 2050 | 28.8263 | 2336 | 30.9183 | 1634
30.9385 | 1999 | 28.8444 | 2280 | 30.9385 | 1651
30.9586 | 1974 | 28.8625 | 2318 | 30.9586 | 1703
30.9788 | 2008 | 28.8807 | 2312 | 30.9788 | 1636
30.9989 | 2057 | 28.8988 | 2332 | 30.9989 | 1637
31.0191 | 2105 | 28.917 | 2423 | 31.0191 | 1645
31.0392 | 2081 | 28.9351 | 2364 | 31.0392 | 1608
31.0594 | 2005 | 28.9532 | 2445 | 31.0594 | 1561
31.0795 | 1972 | 28.9714 | 2371 | 31.0795 | 1591
31.0997 | 2030 | 28.9895 | 2455 | 31.0997 | 1515
31.1198 | 1941 | 29.0077 | 2446 | 31.1198 | 1520
31.14 | 1968 | 29.0258 | 2486 | 31.14 | 1627
31.1602 | 2021 | 29.0439 | 2487 | 31.1602 | 1498
31.1803 | 2072 | 29.0621 | 2517 | 31.1803 | 1488
31.2005 | 1977 | 29.0802 | 2516 | 31.2005 | 1441
31.2206 | 2011 | 29.0984 | 2491 | 31.2206 | 1543
31.2408 | 2110 | 29.1165 | 2525 | 31.2408 | 1537
31.2609 | 2085 | 29.1346 | 2670 | 31.2609 | 1503
31.2811 | 2029 | 29.1528 | 2455 | 31.2811 | 1453
31.3012 | 1997 | 29.1709 | 2573 | 31.3012 | 1474
31.3214 | 2027 | 29.189 | 2526 | 31.3214 | 1477
31.3415 | 1969 | 29.2072 | 2552 | 31.3415 | 1495
31.3617 | 1996 | 29.2253 | 2515 | 31.3617 | 1414
31.3818 | 2025 | 29.2435 | 2562 | 31.3818 | 1376
31.402 | 2015 | 29.2616 | 2617 | 31.402 | 1455
31.4222 | 2022 | 29.2797 | 2540 | 31.4222 | 1463
31.4423 | 2082 | 29.2979 | 2631 | 31.4423 | 1359
31.4625 | 2041 | 29.316 | 2509 | 31.4625 | 1401
31.4826 | 2006 | 29.3342 | 2649 | 31.4826 | 1356
31.5028 | 2050 | 29.3523 | 2657 | 31.5028 | 1393
31.5229 | 1998 | 29.3704 | 2675 | 31.5229 | 1361
31.5431 | 1989 | 29.3886 | 2605 | 31.5431 | 1342
31.5632 | 2102 | 29.4067 | 2696 | 31.5632 | 1413
31.5834 | 2003 | 29.4249 | 2662 | 31.5834 | 1359
31.6035 | 2095 | 29.443 | 2638 | 31.6035 | 1345
31.6237 | 1983 | 29.4611 | 2770 | 31.6237 | 1372
31.6439 | 2062 | 29.4793 | 2685 | 31.6439 | 1325
31.664 | 2111 | 29.4974 | 2662 | 31.664 | 1371
31.6842 | 2043 | 29.5155 | 2673 | 31.6842 | 1336
31.7043 | 2064 | 29.5337 | 2775 | 31.7043 | 1360
31.7245 | 2007 | 29.5518 | 2675 | 31.7245 | 1307
31.7446 | 2154 | 29.57 | 2693 | 31.7446 | 1302
31.7648 | 2084 | 29.5881 | 2726 | 31.7648 | 1275
31.7849 | 2037 | 29.6062 | 2725 | 31.7849 | 1302
31.8051 | 2119 | 29.6244 | 2715 | 31.8051 | 1250
31.8252 | 2053 | 29.6425 | 2721 | 31.8252 | 1276
31.8454 | 2063 | 29.6607 | 2764 | 31.8454 | 1307
31.8656 | 2035 | 29.6788 | 2712 | 31.8656 | 1229
31.8857 | 2010 | 29.6969 | 2689 | 31.8857 | 1330
31.9059 | 2063 | 29.7151 | 2761 | 31.9059 | 1246
31.926 | 2130 | 29.7332 | 2756 | 31.926 | 1268
31.9462 | 2126 | 29.7514 | 2762 | 31.9462 | 1337
31.9663 | 1997 | 29.7695 | 2726 | 31.9663 | 1285
31.9865 | 2069 | 29.7876 | 2750 | 31.9865 | 1200
32.0066 | 2120 | 29.8058 | 2690 | 32.0066 | 1267
32.0268 | 2061 | 29.8239 | 2762 | 32.0268 | 1233
32.0469 | 2177 | 29.8421 | 2698 | 32.0469 | 1216
32.0671 | 2152 | 29.8602 | 2792 | 32.0671 | 1216
32.0873 | 2078 | 29.8783 | 2758 | 32.0873 | 1183
32.1074 | 2167 | 29.8965 | 2851 | 32.1074 | 1173
32.1276 | 2126 | 29.9146 | 2741 | 32.1276 | 1141
32.1477 | 2126 | 29.9327 | 2735 | 32.1477 | 1175
32.1679 | 2178 | 29.9509 | 2672 | 32.1679 | 1226
32.188 | 2153 | 29.969 | 2721 | 32.188 | 1233
32.2082 | 2178 | 29.9872 | 2664 | 32.2082 | 1192
32.2283 | 2126 | 30.0053 | 2613 | 32.2283 | 1148
32.2485 | 2203 | 30.0234 | 2565 | 32.2485 | 1173
32.2686 | 2209 | 30.0416 | 2631 | 32.2686 | 1186
32.2888 | 2216 | 30.0597 | 2711 | 32.2888 | 1100
32.309 | 2199 | 30.0779 | 2675 | 32.309 | 1212
32.3291 | 2116 | 30.096 | 2500 | 32.3291 | 1170
32.3493 | 2273 | 30.1141 | 2554 | 32.3493 | 1199
32.3694 | 2262 | 30.1323 | 2645 | 32.3694 | 1148
32.3896 | 2202 | 30.1504 | 2519 | 32.3896 | 1043
32.4097 | 2189 | 30.1686 | 2596 | 32.4097 | 1195
32.4299 | 2064 | 30.1867 | 2595 | 32.4299 | 1108
32.45 | 2113 | 30.2048 | 2494 | 32.45 | 1145
32.4702 | 2095 | 30.223 | 2541 | 32.4702 | 1162
32.4903 | 2173 | 30.2411 | 2536 | 32.4903 | 1128
32.5105 | 2050 | 30.2592 | 2483 | 32.5105 | 1124
32.5307 | 2029 | 30.2774 | 2414 | 32.5307 | 1110
32.5508 | 2051 | 30.2955 | 2410 | 32.5508 | 1112
32.571 | 2142 | 30.3137 | 2520 | 32.571 | 1104
32.5911 | 1991 | 30.3318 | 2338 | 32.5911 | 1114
32.6113 | 2051 | 30.3499 | 2467 | 32.6113 | 1132
32.6314 | 2069 | 30.3681 | 2349 | 32.6314 | 1080
32.6516 | 1984 | 30.3862 | 2355 | 32.6516 | 1092
32.6717 | 2030 | 30.4044 | 2365 | 32.6717 | 1110
32.6919 | 1978 | 30.4225 | 2332 | 32.6919 | 1038
32.712 | 1997 | 30.4406 | 2235 | 32.712 | 1052
32.7322 | 2058 | 30.4588 | 2230 | 32.7322 | 1069
32.7524 | 2011 | 30.4769 | 2213 | 32.7524 | 1000
32.7725 | 2030 | 30.4951 | 2234 | 32.7725 | 1102
32.7927 | 1984 | 30.5132 | 2173 | 32.7927 | 1070
32.8128 | 2045 | 30.5313 | 2249 | 32.8128 | 1077
32.833 | 2034 | 30.5495 | 2145 | 32.833 | 1050
32.8531 | 2047 | 30.5676 | 2229 | 32.8531 | 1105
32.8733 | 1936 | 30.5857 | 2070 | 32.8733 | 1042
32.8934 | 1996 | 30.6039 | 2003 | 32.8934 | 1077
32.9136 | 2038 | 30.622 | 2042 | 32.9136 | 1043
32.9337 | 2021 | 30.6402 | 2091 | 32.9337 | 1068
32.9539 | 2041 | 30.6583 | 2071 | 32.9539 | 1087
32.974 | 1982 | 30.6764 | 2051 | 32.974 | 1022
32.9942 | 2026 | 30.6946 | 2011 | 32.9942 | 1036
33.0144 | 1991 | 30.7127 | 2007 | 33.0144 | 1089
33.0345 | 2057 | 30.7309 | 2001 | 33.0345 | 1035
33.0547 | 2015 | 30.749 | 2027 | 33.0547 | 1033
33.0748 | 2052 | 30.7671 | 1964 | 33.0748 | 994
33.095 | 1963 | 30.7853 | 1915 | 33.095 | 1046
33.1151 | 2010 | 30.8034 | 1886 | 33.1151 | 1014
33.1353 | 2079 | 30.8216 | 1889 | 33.1353 | 1007
33.1554 | 2095 | 30.8397 | 1901 | 33.1554 | 1022
33.1756 | 2019 | 30.8578 | 1947 | 33.1756 | 961
33.1957 | 2035 | 30.876 | 1863 | 33.1957 | 999
33.2159 | 2055 | 30.8941 | 1928 | 33.2159 | 981
33.2361 | 1963 | 30.9123 | 1848 | 33.2361 | 1005
33.2562 | 1975 | 30.9304 | 1844 | 33.2562 | 1002
33.2764 | 2099 | 30.9485 | 1848 | 33.2764 | 989
33.2965 | 2054 | 30.9667 | 1736 | 33.2965 | 956
33.3167 | 2076 | 30.9848 | 1814 | 33.3167 | 938
33.3368 | 1979 | 31.0029 | 1785 | 33.3368 | 980
33.357 | 1973 | 31.0211 | 1813 | 33.357 | 956
33.3771 | 2049 | 31.0392 | 1710 | 33.3771 | 974
33.3973 | 2024 | 31.0574 | 1759 | 33.3973 | 995
33.4174 | 2067 | 31.0755 | 1712 | 33.4174 | 987
33.4376 | 2039 | 31.0936 | 1764 | 33.4376 | 965
33.4578 | 2061 | 31.1118 | 1692 | 33.4578 | 1008
33.4779 | 2027 | 31.1299 | 1652 | 33.4779 | 975
33.4981 | 2088 | 31.1481 | 1672 | 33.4981 | 1006
33.5182 | 2025 | 31.1662 | 1710 | 33.5182 | 918
33.5384 | 2002 | 31.1843 | 1646 | 33.5384 | 942
33.5585 | 2032 | 31.2025 | 1666 | 33.5585 | 1007
33.5787 | 2115 | 31.2206 | 1570 | 33.5787 | 919
33.5988 | 2064 | 31.2388 | 1568 | 33.5988 | 997
33.619 | 2027 | 31.2569 | 1626 | 33.619 | 927
33.6391 | 2066 | 31.275 | 1643 | 33.6391 | 973
33.6593 | 2062 | 31.2932 | 1509 | 33.6593 | 989
33.6795 | 2088 | 31.3113 | 1575 | 33.6795 | 970
33.6996 | 1991 | 31.3294 | 1524 | 33.6996 | 985
33.7198 | 1932 | 31.3476 | 1533 | 33.7198 | 922
33.7399 | 2057 | 31.3657 | 1557 | 33.7399 | 936
33.7601 | 1980 | 31.3839 | 1564 | 33.7601 | 939
33.7802 | 2054 | 31.402 | 1506 | 33.7802 | 885
33.8004 | 2051 | 31.4201 | 1514 | 33.8004 | 944
33.8205 | 2028 | 31.4383 | 1519 | 33.8205 | 923
33.8407 | 2057 | 31.4564 | 1490 | 33.8407 | 1021
33.8608 | 2055 | 31.4746 | 1505 | 33.8608 | 906
33.881 | 2010 | 31.4927 | 1502 | 33.881 | 944
33.9012 | 2067 | 31.5108 | 1522 | 33.9012 | 954
33.9213 | 2076 | 31.529 | 1411 | 33.9213 | 959
33.9415 | 2031 | 31.5471 | 1465 | 33.9415 | 918
33.9616 | 2050 | 31.5653 | 1375 | 33.9616 | 872
33.9818 | 1989 | 31.5834 | 1403 | 33.9818 | 879
34.0019 | 2072 | 31.6015 | 1409 | 34.0019 | 938
34.0221 | 2011 | 31.6197 | 1447 | 34.0221 | 912
34.0422 | 2126 | 31.6378 | 1414 | 34.0422 | 905
34.0624 | 2076 | 31.6559 | 1386 | 34.0624 | 865
34.0825 | 2172 | 31.6741 | 1438 | 34.0825 | 951
34.1027 | 2209 | 31.6922 | 1412 | 34.1027 | 920
34.1229 | 2014 | 31.7104 | 1352 | 34.1229 | 1018
34.143 | 2047 | 31.7285 | 1370 | 34.143 | 902
34.1632 | 2181 | 31.7466 | 1348 | 34.1632 | 931
34.1833 | 2129 | 31.7648 | 1379 | 34.1833 | 898
34.2035 | 2140 | 31.7829 | 1335 | 34.2035 | 909
34.2236 | 2225 | 31.8011 | 1409 | 34.2236 | 879
34.2438 | 2177 | 31.8192 | 1307 | 34.2438 | 943
34.2639 | 2131 | 31.8373 | 1336 | 34.2639 | 852
34.2841 | 2045 | 31.8555 | 1314 | 34.2841 | 874
34.3042 | 2222 | 31.8736 | 1337 | 34.3042 | 938
34.3244 | 2197 | 31.8918 | 1300 | 34.3244 | 879
34.3446 | 2150 | 31.9099 | 1266 | 34.3446 | 929
34.3647 | 2132 | 31.928 | 1260 | 34.3647 | 909
34.3849 | 2211 | 31.9462 | 1341 | 34.3849 | 925
34.405 | 2175 | 31.9643 | 1270 | 34.405 | 940
34.4252 | 2281 | 31.9825 | 1237 | 34.4252 | 898
34.4453 | 2264 | 32.0006 | 1316 | 34.4453 | 853
34.4655 | 2207 | 32.0187 | 1287 | 34.4655 | 825
34.4856 | 2230 | 32.0369 | 1195 | 34.4856 | 876
34.5058 | 2298 | 32.055 | 1247 | 34.5058 | 927
34.5259 | 2309 | 32.0731 | 1233 | 34.5259 | 917
34.5461 | 2284 | 32.0913 | 1228 | 34.5461 | 898
34.5662 | 2429 | 32.1094 | 1252 | 34.5662 | 834
34.5864 | 2461 | 32.1276 | 1260 | 34.5864 | 950
34.6066 | 2474 | 32.1457 | 1260 | 34.6066 | 922
34.6267 | 2479 | 32.1638 | 1229 | 34.6267 | 887
34.6469 | 2577 | 32.182 | 1209 | 34.6469 | 930
34.667 | 2653 | 32.2001 | 1234 | 34.667 | 910
34.6872 | 2573 | 32.2183 | 1218 | 34.6872 | 894
34.7073 | 2615 | 32.2364 | 1240 | 34.7073 | 882
34.7275 | 2608 | 32.2545 | 1229 | 34.7275 | 951
34.7476 | 2712 | 32.2727 | 1305 | 34.7476 | 892
34.7678 | 2799 | 32.2908 | 1216 | 34.7678 | 940
34.7879 | 2926 | 32.309 | 1202 | 34.7879 | 936
34.8081 | 3007 | 32.3271 | 1198 | 34.8081 | 926
34.8283 | 3001 | 32.3452 | 1192 | 34.8283 | 939
34.8484 | 3067 | 32.3634 | 1143 | 34.8484 | 1011
34.8686 | 3097 | 32.3815 | 1082 | 34.8686 | 977
34.8887 | 3305 | 32.3996 | 1134 | 34.8887 | 948
34.9089 | 3595 | 32.4178 | 1129 | 34.9089 | 955
34.929 | 3558 | 32.4359 | 1124 | 34.929 | 938
34.9492 | 3673 | 32.4541 | 1158 | 34.9492 | 967
34.9693 | 3754 | 32.4722 | 1098 | 34.9693 | 990
34.9895 | 3914 | 32.4903 | 1140 | 34.9895 | 992
35.0096 | 4172 | 32.5085 | 1163 | 35.0096 | 1028
35.0298 | 4372 | 32.5266 | 1134 | 35.0298 | 959
35.05 | 4566 | 32.5448 | 1076 | 35.05 | 969
35.0701 | 4680 | 32.5629 | 1144 | 35.0701 | 957
35.0903 | 4866 | 32.581 | 1130 | 35.0903 | 929
35.1104 | 4939 | 32.5992 | 1088 | 35.1104 | 951
35.1306 | 5170 | 32.6173 | 1107 | 35.1306 | 939
35.1507 | 5386 | 32.6355 | 1091 | 35.1507 | 872
35.1709 | 5324 | 32.6536 | 1096 | 35.1709 | 838
35.191 | 5489 | 32.6717 | 1046 | 35.191 | 914
35.2112 | 5478 | 32.6899 | 1031 | 35.2112 | 883
35.2313 | 5247 | 32.708 | 1049 | 35.2313 | 895
35.2515 | 5149 | 32.7261 | 1114 | 35.2515 | 857
35.2717 | 4891 | 32.7443 | 1057 | 35.2717 | 879
35.2918 | 4630 | 32.7624 | 1066 | 35.2918 | 880
35.312 | 4460 | 32.7806 | 1004 | 35.312 | 919
35.3321 | 4093 | 32.7987 | 1038 | 35.3321 | 850
35.3523 | 3932 | 32.8168 | 1060 | 35.3523 | 789
35.3724 | 3627 | 32.835 | 1055 | 35.3724 | 833
35.3926 | 3469 | 32.8531 | 1040 | 35.3926 | 829
35.4127 | 3166 | 32.8713 | 1038 | 35.4127 | 807
35.4329 | 3063 | 32.8894 | 1048 | 35.4329 | 804
35.453 | 2951 | 32.9075 | 999 | 35.453 | 854
35.4732 | 2805 | 32.9257 | 969 | 35.4732 | 883
35.4934 | 2795 | 32.9438 | 1019 | 35.4934 | 846
35.5135 | 2706 | 32.962 | 1030 | 35.5135 | 852
35.5337 | 2677 | 32.9801 | 1038 | 35.5337 | 817
35.5538 | 2488 | 32.9982 | 1052 | 35.5538 | 786
35.574 | 2584 | 33.0164 | 1013 | 35.574 | 847
35.5941 | 2434 | 33.0345 | 992 | 35.5941 | 811
35.6143 | 2367 | 33.0527 | 983 | 35.6143 | 800
35.6344 | 2451 | 33.0708 | 1046 | 35.6344 | 818
35.6546 | 2396 | 33.0889 | 995 | 35.6546 | 816
35.6747 | 2396 | 33.1071 | 1044 | 35.6747 | 787
35.6949 | 2385 | 33.1252 | 1033 | 35.6949 | 810
35.7151 | 2320 | 33.1433 | 1001 | 35.7151 | 827
35.7352 | 2279 | 33.1615 | 1021 | 35.7352 | 793
35.7554 | 2287 | 33.1796 | 994 | 35.7554 | 810
35.7755 | 2248 | 33.1978 | 974 | 35.7755 | 761
35.7957 | 2178 | 33.2159 | 937 | 35.7957 | 834
35.8158 | 2229 | 33.234 | 962 | 35.8158 | 789
35.836 | 2270 | 33.2522 | 1000 | 35.836 | 822
35.8561 | 2141 | 33.2703 | 993 | 35.8561 | 778
35.8763 | 2259 | 33.2885 | 973 | 35.8763 | 799
35.8964 | 2193 | 33.3066 | 1034 | 35.8964 | 826
35.9166 | 2286 | 33.3247 | 956 | 35.9166 | 800
35.9368 | 2140 | 33.3429 | 974 | 35.9368 | 810
35.9569 | 2193 | 33.361 | 967 | 35.9569 | 818
35.9771 | 2189 | 33.3792 | 961 | 35.9771 | 840
35.9972 | 2086 | 33.3973 | 976 | 35.9972 | 789
36.0174 | 2184 | 33.4154 | 949 | 36.0174 | 870
36.0375 | 2163 | 33.4336 | 984 | 36.0375 | 810
36.0577 | 2100 | 33.4517 | 998 | 36.0577 | 780
36.0778 | 2166 | 33.4698 | 1000 | 36.0778 | 836
36.098 | 2149 | 33.488 | 972 | 36.098 | 775
36.1181 | 2289 | 33.5061 | 963 | 36.1181 | 809
36.1383 | 2137 | 33.5243 | 915 | 36.1383 | 793
36.1584 | 2242 | 33.5424 | 911 | 36.1584 | 738
36.1786 | 2102 | 33.5605 | 841 | 36.1786 | 743
36.1988 | 2183 | 33.5787 | 938 | 36.1988 | 788
36.2189 | 2163 | 33.5968 | 919 | 36.2189 | 801
36.2391 | 2076 | 33.615 | 968 | 36.2391 | 775
36.2592 | 2273 | 33.6331 | 928 | 36.2592 | 796
36.2794 | 2165 | 33.6512 | 937 | 36.2794 | 869
36.2995 | 2144 | 33.6694 | 900 | 36.2995 | 800
36.3197 | 2141 | 33.6875 | 1005 | 36.3197 | 810
36.3398 | 2142 | 33.7057 | 909 | 36.3398 | 793
36.36 | 2066 | 33.7238 | 964 | 36.36 | 763
36.3801 | 2143 | 33.7419 | 919 | 36.3801 | 800
36.4003 | 2100 | 33.7601 | 916 | 36.4003 | 829
36.4205 | 2128 | 33.7782 | 898 | 36.4205 | 760
36.4406 | 2028 | 33.7964 | 876 | 36.4406 | 801
36.4608 | 2177 | 33.8145 | 899 | 36.4608 | 792
36.4809 | 2129 | 33.8326 | 883 | 36.4809 | 725
36.5011 | 2050 | 33.8508 | 924 | 36.5011 | 779
36.5212 | 2075 | 33.8689 | 934 | 36.5212 | 774
36.5414 | 2104 | 33.887 | 895 | 36.5414 | 839
36.5615 | 2089 | 33.9052 | 913 | 36.5615 | 802
36.5817 | 2087 | 33.9233 | 889 | 36.5817 | 769
36.6018 | 2115 | 33.9415 | 841 | 36.6018 | 769
36.622 | 2132 | 33.9596 | 854 | 36.622 | 754
36.6422 | 2109 | 33.9777 | 881 | 36.6422 | 802
36.6623 | 2132 | 33.9959 | 917 | 36.6623 | 818
36.6825 | 2058 | 34.014 | 880 | 36.6825 | 722
36.7026 | 2052 | 34.0322 | 859 | 36.7026 | 818
36.7228 | 2102 | 34.0503 | 874 | 36.7228 | 739
36.7429 | 2066 | 34.0684 | 924 | 36.7429 | 757
36.7631 | 2103 | 34.0866 | 857 | 36.7631 | 802
36.7832 | 2135 | 34.1047 | 908 | 36.7832 | 709
36.8034 | 2116 | 34.1229 | 903 | 36.8034 | 756
36.8235 | 2174 | 34.141 | 877 | 36.8235 | 767
36.8437 | 2095 | 34.1591 | 881 | 36.8437 | 766
36.8639 | 2080 | 34.1773 | 873 | 36.8639 | 719
36.884 | 2083 | 34.1954 | 853 | 36.884 | 755
36.9042 | 2137 | 34.2135 | 908 | 36.9042 | 789
36.9243 | 1973 | 34.2317 | 853 | 36.9243 | 789
36.9445 | 2161 | 34.2498 | 859 | 36.9445 | 783
36.9646 | 2040 | 34.268 | 904 | 36.9646 | 775
36.9848 | 2131 | 34.2861 | 856 | 36.9848 | 759
37.0049 | 2101 | 34.3042 | 853 | 37.0049 | 744
37.0251 | 2151 | 34.3224 | 861 | 37.0251 | 757
37.0452 | 2049 | 34.3405 | 872 | 37.0452 | 735
37.0654 | 2055 | 34.3587 | 876 | 37.0654 | 743
37.0856 | 2111 | 34.3768 | 839 | 37.0856 | 804
37.1057 | 2168 | 34.3949 | 888 | 37.1057 | 757
37.1259 | 2186 | 34.4131 | 867 | 37.1259 | 794
37.146 | 2075 | 34.4312 | 854 | 37.146 | 764
37.1662 | 2258 | 34.4494 | 857 | 37.1662 | 741
37.1863 | 2201 | 34.4675 | 838 | 37.1863 | 791
37.2065 | 2134 | 34.4856 | 864 | 37.2065 | 798
37.2266 | 2169 | 34.5038 | 862 | 37.2266 | 752
37.2468 | 2169 | 34.5219 | 816 | 37.2468 | 758
37.2669 | 2210 | 34.54 | 824 | 37.2669 | 756
37.2871 | 2119 | 34.5582 | 831 | 37.2871 | 749
37.3073 | 2188 | 34.5763 | 859 | 37.3073 | 754
37.3274 | 2080 | 34.5945 | 853 | 37.3274 | 770
37.3476 | 2198 | 34.6126 | 841 | 37.3476 | 739
37.3677 | 2173 | 34.6307 | 795 | 37.3677 | 771
37.3879 | 2201 | 34.6489 | 876 | 37.3879 | 785
37.408 | 2197 | 34.667 | 879 | 37.408 | 695
37.4282 | 2241 | 34.6852 | 795 | 37.4282 | 767
37.4483 | 2213 | 34.7033 | 771 | 37.4483 | 751
37.4685 | 2200 | 34.7214 | 788 | 37.4685 | 754
37.4886 | 2166 | 34.7396 | 831 | 37.4886 | 749
37.5088 | 2173 | 34.7577 | 772 | 37.5088 | 751
37.529 | 2355 | 34.7759 | 801 | 37.529 | 755
37.5491 | 2234 | 34.794 | 888 | 37.5491 | 754
37.5693 | 2127 | 34.8121 | 887 | 37.5693 | 738
37.5894 | 2118 | 34.8303 | 790 | 37.5894 | 738
37.6096 | 2207 | 34.8484 | 806 | 37.6096 | 740
37.6297 | 2153 | 34.8666 | 843 | 37.6297 | 738
37.6499 | 2196 | 34.8847 | 816 | 37.6499 | 752
37.67 | 2141 | 34.9028 | 818 | 37.67 | 781
37.6902 | 2094 | 34.921 | 732 | 37.6902 | 710
37.7103 | 2138 | 34.9391 | 770 | 37.7103 | 689
37.7305 | 2189 | 34.9572 | 810 | 37.7305 | 757
37.7506 | 2231 | 34.9754 | 820 | 37.7506 | 754
37.7708 | 2101 | 34.9935 | 725 | 37.7708 | 747
37.791 | 2116 | 35.0117 | 802 | 37.791 | 723
37.8111 | 2160 | 35.0298 | 796 | 37.8111 | 736
37.8313 | 2089 | 35.0479 | 836 | 37.8313 | 779
37.8514 | 2161 | 35.0661 | 819 | 37.8514 | 732
37.8716 | 2085 | 35.0842 | 783 | 37.8716 | 745
37.8917 | 2099 | 35.1024 | 776 | 37.8917 | 709
37.9119 | 2095 | 35.1205 | 766 | 37.9119 | 724
37.932 | 2017 | 35.1386 | 839 | 37.932 | 703
37.9522 | 2120 | 35.1568 | 767 | 37.9522 | 712
37.9723 | 2110 | 35.1749 | 792 | 37.9723 | 745
37.9925 | 2122 | 35.1931 | 814 | 37.9925 | 759
38.0127 | 2104 | 35.2112 | 829 | 38.0127 | 724
38.0328 | 2087 | 35.2293 | 802 | 38.0328 | 735
38.053 | 2139 | 35.2475 | 785 | 38.053 | 685
38.0731 | 2163 | 35.2656 | 760 | 38.0731 | 668
38.0933 | 2102 | 35.2837 | 767 | 38.0933 | 727
38.1134 | 2131 | 35.3019 | 833 | 38.1134 | 707
38.1336 | 2093 | 35.32 | 833 | 38.1336 | 733
38.1537 | 2236 | 35.3382 | 804 | 38.1537 | 720
38.1739 | 2108 | 35.3563 | 748 | 38.1739 | 761
38.194 | 2120 | 35.3744 | 816 | 38.194 | 715
38.2142 | 2173 | 35.3926 | 797 | 38.2142 | 731
38.2344 | 2093 | 35.4107 | 777 | 38.2344 | 720
38.2545 | 2229 | 35.4289 | 821 | 38.2545 | 766
38.2747 | 2166 | 35.447 | 793 | 38.2747 | 752
38.2948 | 2271 | 35.4651 | 819 | 38.2948 | 783
38.315 | 2122 | 35.4833 | 807 | 38.315 | 730
38.3351 | 2178 | 35.5014 | 742 | 38.3351 | 722
38.3553 | 2146 | 35.5196 | 771 | 38.3553 | 710
38.3754 | 2282 | 35.5377 | 739 | 38.3754 | 723
38.3956 | 2308 | 35.5558 | 790 | 38.3956 | 715
38.4157 | 2225 | 35.574 | 812 | 38.4157 | 720
38.4359 | 2190 | 35.5921 | 694 | 38.4359 | 726
38.4561 | 2196 | 35.6102 | 776 | 38.4561 | 759
38.4762 | 2226 | 35.6284 | 745 | 38.4762 | 734
38.4964 | 2272 | 35.6465 | 733 | 38.4964 | 745
38.5165 | 2243 | 35.6647 | 731 | 38.5165 | 749
38.5367 | 2177 | 35.6828 | 719 | 38.5367 | 722
38.5568 | 2194 | 35.7009 | 779 | 38.5568 | 706
38.577 | 2240 | 35.7191 | 753 | 38.577 | 738
38.5971 | 2254 | 35.7372 | 715 | 38.5971 | 699
38.6173 | 2311 | 35.7554 | 772 | 38.6173 | 746
38.6374 | 2292 | 35.7735 | 709 | 38.6374 | 732
38.6576 | 2166 | 35.7916 | 739 | 38.6576 | 732
38.6778 | 2222 | 35.8098 | 796 | 38.6778 | 740
38.6979 | 2223 | 35.8279 | 749 | 38.6979 | 724
38.7181 | 2222 | 35.8461 | 716 | 38.7181 | 748
38.7382 | 2127 | 35.8642 | 729 | 38.7382 | 713
38.7584 | 2159 | 35.8823 | 763 | 38.7584 | 747
38.7785 | 2180 | 35.9005 | 757 | 38.7785 | 747
38.7987 | 2051 | 35.9186 | 742 | 38.7987 | 763
38.8188 | 2162 | 35.9368 | 741 | 38.8188 | 759
38.839 | 2105 | 35.9549 | 739 | 38.839 | 706
38.8591 | 2155 | 35.973 | 790 | 38.8591 | 734
38.8793 | 2077 | 35.9912 | 739 | 38.8793 | 718
38.8995 | 2091 | 36.0093 | 746 | 38.8995 | 721
38.9196 | 2047 | 36.0274 | 745 | 38.9196 | 736
38.9398 | 2185 | 36.0456 | 714 | 38.9398 | 712
38.9599 | 2095 | 36.0637 | 747 | 38.9599 | 734
38.9801 | 2115 | 36.0819 | 717 | 38.9801 | 721
39.0002 | 2071 | 36.1 | 745 | 39.0002 | 764
39.0204 | 2096 | 36.1181 | 765 | 39.0204 | 764
39.0405 | 2146 | 36.1363 | 718 | 39.0405 | 713
39.0607 | 2095 | 36.1544 | 718 | 39.0607 | 790
39.0808 | 2128 | 36.1726 | 776 | 39.0808 | 716
39.101 | 2084 | 36.1907 | 736 | 39.101 | 746
39.1212 | 2147 | 36.2088 | 768 | 39.1212 | 769
39.1413 | 2037 | 36.227 | 753 | 39.1413 | 767
39.1615 | 2194 | 36.2451 | 751 | 39.1615 | 755
39.1816 | 2210 | 36.2633 | 749 | 39.1816 | 692
39.2018 | 2154 | 36.2814 | 739 | 39.2018 | 765
39.2219 | 2270 | 36.2995 | 763 | 39.2219 | 763
39.2421 | 2222 | 36.3177 | 756 | 39.2421 | 761
39.2622 | 2188 | 36.3358 | 724 | 39.2622 | 735
39.2824 | 2152 | 36.3539 | 724 | 39.2824 | 782
39.3025 | 2212 | 36.3721 | 716 | 39.3025 | 855
39.3227 | 2294 | 36.3902 | 718 | 39.3227 | 787
39.3428 | 2212 | 36.4084 | 710 | 39.3428 | 815
39.363 | 2223 | 36.4265 | 744 | 39.363 | 807
39.3832 | 2098 | 36.4446 | 691 | 39.3832 | 824
39.4033 | 2229 | 36.4628 | 690 | 39.4033 | 806
39.4235 | 2240 | 36.4809 | 716 | 39.4235 | 853
39.4436 | 2226 | 36.4991 | 721 | 39.4436 | 935
39.4638 | 2215 | 36.5172 | 732 | 39.4638 | 874
39.4839 | 2277 | 36.5353 | 669 | 39.4839 | 912
39.5041 | 2278 | 36.5535 | 705 | 39.5041 | 867
39.5242 | 2165 | 36.5716 | 720 | 39.5242 | 1021
39.5444 | 2308 | 36.5898 | 721 | 39.5444 | 962
39.5645 | 2258 | 36.6079 | 720 | 39.5645 | 938
39.5847 | 2276 | 36.626 | 690 | 39.5847 | 1012
39.6049 | 2255 | 36.6442 | 712 | 39.6049 | 915
39.625 | 2300 | 36.6623 | 688 | 39.625 | 965
39.6452 | 2284 | 36.6804 | 696 | 39.6452 | 925
39.6653 | 2309 | 36.6986 | 745 | 39.6653 | 976
39.6855 | 2230 | 36.7167 | 655 | 39.6855 | 988
39.7056 | 2217 | 36.7349 | 677 | 39.7056 | 960
39.7258 | 2145 | 36.753 | 638 | 39.7258 | 965
39.7459 | 2275 | 36.7711 | 740 | 39.7459 | 894
39.7661 | 2244 | 36.7893 | 650 | 39.7661 | 950
39.7862 | 2088 | 36.8074 | 714 | 39.7862 | 935
39.8064 | 2137 | 36.8256 | 752 | 39.8064 | 891
39.8266 | 2188 | 36.8437 | 657 | 39.8266 | 879
39.8467 | 2144 | 36.8618 | 695 | 39.8467 | 903
39.8669 | 2082 | 36.88 | 666 | 39.8669 | 792
39.887 | 2196 | 36.8981 | 698 | 39.887 | 825
39.9072 | 2247 | 36.9163 | 697 | 39.9072 | 796
39.9273 | 2165 | 36.9344 | 700 | 39.9273 | 829
39.9475 | 2192 | 36.9525 | 707 | 39.9475 | 765
39.9676 | 2164 | 36.9707 | 675 | 39.9676 | 768
39.9878 | 2240 | 36.9888 | 689 | 39.9878 | 740
40.0079 | 2145 | 37.007 | 705 | 40.0079 | 815
40.0281 | 2134 | 37.0251 | 668 | 40.0281 | 730
40.0483 | 2225 | 37.0432 | 715 | 40.0483 | 769
40.0684 | 2206 | 37.0614 | 677 | 40.0684 | 797
40.0886 | 2258 | 37.0795 | 691 | 40.0886 | 781
40.1087 | 2191 | 37.0976 | 687 | 40.1087 | 694
40.1289 | 2306 | 37.1158 | 669 | 40.1289 | 792
40.149 | 2271 | 37.1339 | 686 | 40.149 | 720
40.1692 | 2306 | 37.1521 | 695 | 40.1692 | 737
40.1893 | 2245 | 37.1702 | 644 | 40.1893 | 772
40.2095 | 2277 | 37.1883 | 662 | 40.2095 | 759
40.2296 | 2207 | 37.2065 | 680 | 40.2296 | 741
40.2498 | 2347 | 37.2246 | 697 | 40.2498 | 718
40.27 | 2205 | 37.2428 | 698 | 40.27 | 665
40.2901 | 2272 | 37.2609 | 643 | 40.2901 | 720
40.3103 | 2406 | 37.279 | 721 | 40.3103 | 704
40.3304 | 2337 | 37.2972 | 700 | 40.3304 | 728
40.3506 | 2368 | 37.3153 | 736 | 40.3506 | 717
40.3707 | 2352 | 37.3335 | 632 | 40.3707 | 709
40.3909 | 2342 | 37.3516 | 696 | 40.3909 | 690
40.411 | 2438 | 37.3697 | 706 | 40.411 | 686
40.4312 | 2394 | 37.3879 | 674 | 40.4312 | 699
40.4513 | 2471 | 37.406 | 632 | 40.4513 | 683
40.4715 | 2465 | 37.4241 | 630 | 40.4715 | 714
40.4917 | 2459 | 37.4423 | 661 | 40.4917 | 718
40.5118 | 2453 | 37.4604 | 748 | 40.5118 | 721
40.532 | 2401 | 37.4786 | 653 | 40.532 | 681
40.5521 | 2482 | 37.4967 | 651 | 40.5521 | 661
40.5723 | 2533 | 37.5148 | 671 | 40.5723 | 709
40.5924 | 2476 | 37.533 | 644 | 40.5924 | 710
40.6126 | 2582 | 37.5511 | 685 | 40.6126 | 687
40.6327 | 2552 | 37.5693 | 646 | 40.6327 | 693
40.6529 | 2526 | 37.5874 | 661 | 40.6529 | 726
40.673 | 2637 | 37.6055 | 637 | 40.673 | 678
40.6932 | 2581 | 37.6237 | 705 | 40.6932 | 687
40.7134 | 2618 | 37.6418 | 659 | 40.7134 | 680
40.7335 | 2674 | 37.66 | 621 | 40.7335 | 701
40.7537 | 2858 | 37.6781 | 681 | 40.7537 | 709
40.7738 | 2821 | 37.6962 | 690 | 40.7738 | 753
40.794 | 2739 | 37.7144 | 666 | 40.794 | 686
40.8141 | 2916 | 37.7325 | 621 | 40.8141 | 696
40.8343 | 2968 | 37.7506 | 665 | 40.8343 | 655
40.8544 | 3062 | 37.7688 | 651 | 40.8544 | 678
40.8746 | 3165 | 37.7869 | 607 | 40.8746 | 698
40.8947 | 3153 | 37.8051 | 658 | 40.8947 | 681
40.9149 | 3185 | 37.8232 | 690 | 40.9149 | 672
40.935 | 3358 | 37.8413 | 702 | 40.935 | 726
40.9552 | 3355 | 37.8595 | 684 | 40.9552 | 640
40.9754 | 3489 | 37.8776 | 714 | 40.9754 | 715
40.9955 | 3641 | 37.8958 | 640 | 40.9955 | 681
41.0157 | 3735 | 37.9139 | 682 | 41.0157 | 740
41.0358 | 3863 | 37.932 | 600 | 41.0358 | 666
41.056 | 3968 | 37.9502 | 660 | 41.056 | 740
41.0761 | 4185 | 37.9683 | 638 | 41.0761 | 716
41.0963 | 4347 | 37.9865 | 669 | 41.0963 | 661
41.1164 | 4462 | 38.0046 | 610 | 41.1164 | 683
41.1366 | 4633 | 38.0227 | 603 | 41.1366 | 668
41.1567 | 5080 | 38.0409 | 652 | 41.1567 | 678
41.1769 | 5295 | 38.059 | 665 | 41.1769 | 790
41.1971 | 5481 | 38.0772 | 655 | 41.1971 | 646
41.2172 | 5791 | 38.0953 | 646 | 41.2172 | 673
41.2374 | 6014 | 38.1134 | 618 | 41.2374 | 637
41.2575 | 6378 | 38.1316 | 640 | 41.2575 | 690
41.2777 | 6578 | 38.1497 | 645 | 41.2777 | 684
41.2978 | 7057 | 38.1678 | 639 | 41.2978 | 686
41.318 | 7534 | 38.186 | 644 | 41.318 | 701
41.3381 | 7880 | 38.2041 | 628 | 41.3381 | 716
41.3583 | 8321 | 38.2223 | 600 | 41.3583 | 745
41.3784 | 8740 | 38.2404 | 665 | 41.3784 | 728
41.3986 | 9036 | 38.2585 | 646 | 41.3986 | 713
41.4188 | 9416 | 38.2767 | 621 | 41.4188 | 703
41.4389 | 10049 | 38.2948 | 685 | 41.4389 | 695
41.4591 | 10518 | 38.313 | 693 | 41.4591 | 676
41.4792 | 10736 | 38.3311 | 625 | 41.4792 | 640
41.4994 | 10997 | 38.3492 | 670 | 41.4994 | 693
41.5195 | 11347 | 38.3674 | 647 | 41.5195 | 688
41.5397 | 11287 | 38.3855 | 678 | 41.5397 | 666
41.5598 | 11295 | 38.4037 | 662 | 41.5598 | 708
41.58 | 10912 | 38.4218 | 680 | 41.58 | 683
41.6001 | 10490 | 38.4399 | 657 | 41.6001 | 694
41.6203 | 10034 | 38.4581 | 697 | 41.6203 | 631
41.6405 | 9409 | 38.4762 | 642 | 41.6405 | 687
41.6606 | 8621 | 38.4943 | 643 | 41.6606 | 697
41.6808 | 8062 | 38.5125 | 678 | 41.6808 | 693
41.7009 | 7244 | 38.5306 | 656 | 41.7009 | 730
41.7211 | 6591 | 38.5488 | 634 | 41.7211 | 684
41.7412 | 6062 | 38.5669 | 617 | 41.7412 | 655
41.7614 | 5623 | 38.585 | 637 | 41.7614 | 691
41.7815 | 5073 | 38.6032 | 653 | 41.7815 | 657
41.8017 | 4664 | 38.6213 | 647 | 41.8017 | 676
41.8218 | 4296 | 38.6395 | 662 | 41.8218 | 679
41.842 | 4211 | 38.6576 | 662 | 41.842 | 704
41.8622 | 3905 | 38.6757 | 640 | 41.8622 | 690
41.8823 | 3714 | 38.6939 | 618 | 41.8823 | 645
41.9025 | 3570 | 38.712 | 655 | 41.9025 | 712
41.9226 | 3227 | 38.7302 | 673 | 41.9226 | 715
41.9428 | 3297 | 38.7483 | 625 | 41.9428 | 710
41.9629 | 3160 | 38.7664 | 625 | 41.9629 | 630
41.9831 | 3092 | 38.7846 | 637 | 41.9831 | 637
42.0032 | 2974 | 38.8027 | 659 | 42.0032 | 693
42.0234 | 2846 | 38.8208 | 630 | 42.0234 | 675
42.0435 | 2911 | 38.839 | 658 | 42.0435 | 746
42.0637 | 2673 | 38.8571 | 635 | 42.0637 | 713
42.0839 | 2636 | 38.8753 | 654 | 42.0839 | 679
42.104 | 2681 | 38.8934 | 629 | 42.104 | 737
42.1242 | 2666 | 38.9115 | 598 | 42.1242 | 702
42.1443 | 2538 | 38.9297 | 631 | 42.1443 | 683
42.1645 | 2531 | 38.9478 | 668 | 42.1645 | 659
42.1846 | 2468 | 38.966 | 625 | 42.1846 | 677
42.2048 | 2433 | 38.9841 | 636 | 42.2048 | 700
42.2249 | 2428 | 39.0022 | 657 | 42.2249 | 626
42.2451 | 2504 | 39.0204 | 626 | 42.2451 | 690
42.2652 | 2400 | 39.0385 | 616 | 42.2652 | 716
42.2854 | 2334 | 39.0567 | 636 | 42.2854 | 763
42.3056 | 2376 | 39.0748 | 642 | 42.3056 | 702
42.3257 | 2254 | 39.0929 | 647 | 42.3257 | 708
42.3459 | 2221 | 39.1111 | 623 | 42.3459 | 730
42.366 | 2288 | 39.1292 | 618 | 42.366 | 708
42.3862 | 2240 | 39.1474 | 601 | 42.3862 | 712
42.4063 | 2288 | 39.1655 | 677 | 42.4063 | 683
42.4265 | 2372 | 39.1836 | 635 | 42.4265 | 715
42.4466 | 2267 | 39.2018 | 645 | 42.4466 | 674
42.4668 | 2212 | 39.2199 | 623 | 42.4668 | 686
42.4869 | 2180 | 39.238 | 653 | 42.4869 | 673
42.5071 | 2205 | 39.2562 | 654 | 42.5071 | 708
42.5272 | 2222 | 39.2743 | 649 | 42.5272 | 664
42.5474 | 2178 | 39.2925 | 629 | 42.5474 | 690
42.5676 | 2203 | 39.3106 | 621 | 42.5676 | 721
42.5877 | 2248 | 39.3287 | 634 | 42.5877 | 691
42.6079 | 2231 | 39.3469 | 638 | 42.6079 | 691
42.628 | 2154 | 39.365 | 633 | 42.628 | 644
42.6482 | 2226 | 39.3832 | 606 | 42.6482 | 688
42.6683 | 2212 | 39.4013 | 639 | 42.6683 | 693
42.6885 | 2221 | 39.4194 | 640 | 42.6885 | 661
42.7086 | 2194 | 39.4376 | 628 | 42.7086 | 711
42.7288 | 2242 | 39.4557 | 576 | 42.7288 | 692
42.7489 | 2138 | 39.4739 | 678 | 42.7489 | 695
42.7691 | 2095 | 39.492 | 641 | 42.7691 | 695
42.7893 | 2177 | 39.5101 | 624 | 42.7893 | 690
42.8094 | 2175 | 39.5283 | 662 | 42.8094 | 677
42.8296 | 2184 | 39.5464 | 638 | 42.8296 | 645
42.8497 | 2144 | 39.5645 | 604 | 42.8497 | 715
42.8699 | 2130 | 39.5827 | 637 | 42.8699 | 676
42.89 | 2134 | 39.6008 | 645 | 42.89 | 682
42.9102 | 2107 | 39.619 | 621 | 42.9102 | 724
42.9303 | 2030 | 39.6371 | 654 | 42.9303 | 705
42.9505 | 2105 | 39.6552 | 687 | 42.9505 | 697
42.9706 | 2119 | 39.6734 | 651 | 42.9706 | 723
42.9908 | 2107 | 39.6915 | 624 | 42.9908 | 661
43.011 | 2146 | 39.7097 | 642 | 43.011 | 663
43.0311 | 2136 | 39.7278 | 658 | 43.0311 | 745
43.0513 | 2171 | 39.7459 | 642 | 43.0513 | 658
43.0714 | 2103 | 39.7641 | 677 | 43.0714 | 715
43.0916 | 2168 | 39.7822 | 687 | 43.0916 | 665
43.1117 | 2157 | 39.8004 | 632 | 43.1117 | 675
43.1319 | 2189 | 39.8185 | 613 | 43.1319 | 680
43.152 | 2073 | 39.8366 | 611 | 43.152 | 708
43.1722 | 2174 | 39.8548 | 685 | 43.1722 | 689
43.1923 | 2088 | 39.8729 | 637 | 43.1923 | 703
43.2125 | 2173 | 39.891 | 661 | 43.2125 | 670
43.2327 | 2165 | 39.9092 | 661 | 43.2327 | 689
43.2528 | 2086 | 39.9273 | 696 | 43.2528 | 707
43.273 | 2173 | 39.9455 | 660 | 43.273 | 695
43.2931 | 2138 | 39.9636 | 642 | 43.2931 | 665
43.3133 | 2185 | 39.9817 | 631 | 43.3133 | 723
43.3334 | 2130 | 39.9999 | 649 | 43.3334 | 726
43.3536 | 2110 | 40.018 | 601 | 43.3536 | 731
43.3737 | 2020 | 40.0362 | 657 | 43.3737 | 694
43.3939 | 2074 | 40.0543 | 631 | 43.3939 | 761
43.414 | 2052 | 40.0724 | 598 | 43.414 | 678
43.4342 | 2159 | 40.0906 | 647 | 43.4342 | 655
43.4544 | 2139 | 40.1087 | 643 | 43.4544 | 728
43.4745 | 2134 | 40.1269 | 635 | 43.4745 | 726
43.4947 | 2159 | 40.145 | 591 | 43.4947 | 684
43.5148 | 2105 | 40.1631 | 634 | 43.5148 | 697
43.535 | 2103 | 40.1813 | 604 | 43.535 | 676
43.5551 | 2038 | 40.1994 | 626 | 43.5551 | 688
43.5753 | 2131 | 40.2176 | 634 | 43.5753 | 694
43.5954 | 2095 | 40.2357 | 638 | 43.5954 | 735
43.6156 | 2083 | 40.2538 | 606 | 43.6156 | 677
43.6357 | 2088 | 40.272 | 575 | 43.6357 | 702
43.6559 | 2049 | 40.2901 | 593 | 43.6559 | 702
43.6761 | 2009 | 40.3082 | 586 | 43.6761 | 673
43.6962 | 2084 | 40.3264 | 615 | 43.6962 | 656
43.7164 | 1997 | 40.3445 | 653 | 43.7164 | 689
43.7365 | 2043 | 40.3627 | 645 | 43.7365 | 679
43.7567 | 2029 | 40.3808 | 634 | 43.7567 | 708
43.7768 | 1999 | 40.3989 | 605 | 43.7768 | 676
43.797 | 2064 | 40.4171 | 618 | 43.797 | 694
43.8171 | 1982 | 40.4352 | 577 | 43.8171 | 713
43.8373 | 2072 | 40.4534 | 612 | 43.8373 | 722
43.8574 | 2038 | 40.4715 | 599 | 43.8574 | 722
43.8776 | 2073 | 40.4896 | 589 | 43.8776 | 683
43.8978 | 2043 | 40.5078 | 601 | 43.8978 | 742
43.9179 | 1991 | 40.5259 | 621 | 43.9179 | 710
43.9381 | 1979 | 40.5441 | 629 | 43.9381 | 686
43.9582 | 2022 | 40.5622 | 605 | 43.9582 | 653
43.9784 | 2032 | 40.5803 | 621 | 43.9784 | 685
43.9985 | 2076 | 40.5985 | 606 | 43.9985 | 647
44.0187 | 2051 | 40.6166 | 649 | 44.0187 | 715
44.0388 | 1962 | 40.6347 | 604 | 44.0388 | 700
44.059 | 1940 | 40.6529 | 565 | 44.059 | 694
44.0791 | 2054 | 40.671 | 588 | 44.0791 | 702
44.0993 | 2010 | 40.6892 | 618 | 44.0993 | 693
44.1194 | 2026 | 40.7073 | 586 | 44.1194 | 715
44.1396 | 2084 | 40.7254 | 626 | 44.1396 | 654
44.1598 | 1995 | 40.7436 | 603 | 44.1598 | 688
44.1799 | 1967 | 40.7617 | 630 | 44.1799 | 680
44.2001 | 1980 | 40.7799 | 623 | 44.2001 | 680
44.2202 | 1961 | 40.798 | 640 | 44.2202 | 760
44.2404 | 1991 | 40.8161 | 611 | 44.2404 | 711
44.2605 | 1950 | 40.8343 | 611 | 44.2605 | 717
44.2807 | 1995 | 40.8524 | 586 | 44.2807 | 705
44.3008 | 1973 | 40.8706 | 582 | 44.3008 | 685
44.321 | 1969 | 40.8887 | 592 | 44.321 | 646
44.3411 | 1995 | 40.9068 | 627 | 44.3411 | 686
44.3613 | 1963 | 40.925 | 624 | 44.3613 | 691
44.3815 | 1991 | 40.9431 | 585 | 44.3815 | 666
44.4016 | 2014 | 40.9612 | 610 | 44.4016 | 723
44.4218 | 1996 | 40.9794 | 617 | 44.4218 | 686
44.4419 | 1954 | 40.9975 | 607 | 44.4419 | 690
44.4621 | 1954 | 41.0157 | 597 | 44.4621 | 714
44.4822 | 2086 | 41.0338 | 603 | 44.4822 | 685
44.5024 | 1952 | 41.0519 | 562 | 44.5024 | 696
44.5225 | 1945 | 41.0701 | 672 | 44.5225 | 663
44.5427 | 1893 | 41.0882 | 548 | 44.5427 | 680
44.5628 | 2021 | 41.1064 | 628 | 44.5628 | 687
44.583 | 1924 | 41.1245 | 605 | 44.583 | 701
44.6032 | 2041 | 41.1426 | 610 | 44.6032 | 680
44.6233 | 2075 | 41.1608 | 559 | 44.6233 | 671
44.6435 | 1929 | 41.1789 | 633 | 44.6435 | 688
44.6636 | 1967 | 41.1971 | 620 | 44.6636 | 662
44.6838 | 1981 | 41.2152 | 627 | 44.6838 | 693
44.7039 | 1996 | 41.2333 | 600 | 44.7039 | 730
44.7241 | 1980 | 41.2515 | 567 | 44.7241 | 682
44.7442 | 1959 | 41.2696 | 599 | 44.7442 | 694
44.7644 | 2004 | 41.2878 | 551 | 44.7644 | 702
44.7845 | 2004 | 41.3059 | 585 | 44.7845 | 685
44.8047 | 1953 | 41.324 | 586 | 44.8047 | 681
44.8249 | 1978 | 41.3422 | 645 | 44.8249 | 702
44.845 | 2024 | 41.3603 | 590 | 44.845 | 691
44.8652 | 1971 | 41.3784 | 563 | 44.8652 | 680
44.8853 | 2056 | 41.3966 | 598 | 44.8853 | 670
44.9055 | 2019 | 41.4147 | 606 | 44.9055 | 694
44.9256 | 2053 | 41.4329 | 647 | 44.9256 | 665
44.9458 | 1879 | 41.451 | 556 | 44.9458 | 676
44.9659 | 2069 | 41.4691 | 604 | 44.9659 | 675
44.9861 | 2036 | 41.4873 | 604 | 44.9861 | 666
45.0062 | 2011 | 41.5054 | 626 | 45.0062 | 673
45.0264 | 2085 | 41.5236 | 614 | 45.0264 | 670
45.0466 | 1971 | 41.5417 | 634 | 45.0466 | 673
45.0667 | 2002 | 41.5598 | 591 | 45.0667 | 709
45.0869 | 1975 | 41.578 | 622 | 45.0869 | 689
45.107 | 2009 | 41.5961 | 629 | 45.107 | 677
45.1272 | 1937 | 41.6143 | 599 | 45.1272 | 705
45.1473 | 2060 | 41.6324 | 587 | 45.1473 | 711
45.1675 | 2038 | 41.6505 | 605 | 45.1675 | 683
45.1876 | 1980 | 41.6687 | 596 | 45.1876 | 677
45.2078 | 2003 | 41.6868 | 614 | 45.2078 | 690
45.2279 | 2084 | 41.7049 | 552 | 45.2279 | 692
45.2481 | 2013 | 41.7231 | 582 | 45.2481 | 645
45.2683 | 1998 | 41.7412 | 583 | 45.2683 | 712
45.2884 | 2093 | 41.7594 | 614 | 45.2884 | 703
45.3086 | 1954 | 41.7775 | 588 | 45.3086 | 695
45.3287 | 2085 | 41.7956 | 608 | 45.3287 | 671
45.3489 | 2007 | 41.8138 | 611 | 45.3489 | 701
45.369 | 2067 | 41.8319 | 633 | 45.369 | 667
45.3892 | 2078 | 41.8501 | 574 | 45.3892 | 707
45.4093 | 2057 | 41.8682 | 595 | 45.4093 | 716
45.4295 | 2031 | 41.8863 | 591 | 45.4295 | 705
45.4496 | 2019 | 41.9045 | 637 | 45.4496 | 680
45.4698 | 2065 | 41.9226 | 593 | 45.4698 | 682
45.49 | 1975 | 41.9408 | 582 | 45.49 | 764
45.5101 | 1995 | 41.9589 | 580 | 45.5101 | 694
45.5303 | 2049 | 41.977 | 589 | 45.5303 | 666
45.5504 | 2042 | 41.9952 | 622 | 45.5504 | 698
45.5706 | 1985 | 42.0133 | 632 | 45.5706 | 654
45.5907 | 1993 | 42.0315 | 610 | 45.5907 | 701
45.6109 | 1976 | 42.0496 | 552 | 45.6109 | 703
45.631 | 1996 | 42.0677 | 585 | 45.631 | 712
45.6512 | 1975 | 42.0859 | 661 | 45.6512 | 707
45.6713 | 1985 | 42.104 | 599 | 45.6713 | 666
45.6915 | 1919 | 42.1221 | 624 | 45.6915 | 648
45.7116 | 2001 | 42.1403 | 624 | 45.7116 | 719
45.7318 | 1987 | 42.1584 | 595 | 45.7318 | 699
45.752 | 1956 | 42.1766 | 583 | 45.752 | 711
45.7721 | 2050 | 42.1947 | 655 | 45.7721 | 698
45.7923 | 1981 | 42.2128 | 609 | 45.7923 | 697
45.8124 | 1979 | 42.231 | 607 | 45.8124 | 707
45.8326 | 1966 | 42.2491 | 618 | 45.8326 | 686
45.8527 | 1956 | 42.2673 | 604 | 45.8527 | 714
45.8729 | 1928 | 42.2854 | 599 | 45.8729 | 726
45.893 | 1979 | 42.3035 | 644 | 45.893 | 692
45.9132 | 1946 | 42.3217 | 620 | 45.9132 | 722
45.9333 | 1927 | 42.3398 | 580 | 45.9333 | 769
45.9535 | 1991 | 42.358 | 567 | 45.9535 | 730
45.9737 | 1890 | 42.3761 | 585 | 45.9737 | 707
45.9938 | 1968 | 42.3942 | 557 | 45.9938 | 718
46.014 | 1953 | 42.4124 | 603 | 46.014 | 698
46.0341 | 1974 | 42.4305 | 590 | 46.0341 | 715
46.0543 | 1950 | 42.4486 | 600 | 46.0543 | 724
46.0744 | 1933 | 42.4668 | 656 | 46.0744 | 735
46.0946 | 1935 | 42.4849 | 612 | 46.0946 | 707
46.1147 | 1892 | 42.5031 | 603 | 46.1147 | 659
46.1349 | 1987 | 42.5212 | 591 | 46.1349 | 721
46.155 | 1983 | 42.5393 | 623 | 46.155 | 726
46.1752 | 1964 | 42.5575 | 635 | 46.1752 | 701
46.1954 | 1939 | 42.5756 | 629 | 46.1954 | 743
46.2155 | 1991 | 42.5938 | 617 | 46.2155 | 702
46.2357 | 1948 | 42.6119 | 602 | 46.2357 | 710
46.2558 | 1935 | 42.63 | 559 | 46.2558 | 705
46.276 | 1979 | 42.6482 | 612 | 46.276 | 770
46.2961 | 1893 | 42.6663 | 614 | 46.2961 | 722
46.3163 | 1932 | 42.6845 | 596 | 46.3163 | 751
46.3364 | 1920 | 42.7026 | 571 | 46.3364 | 702
46.3566 | 1959 | 42.7207 | 612 | 46.3566 | 748
46.3767 | 1921 | 42.7389 | 613 | 46.3767 | 710
46.3969 | 1921 | 42.757 | 617 | 46.3969 | 685
46.4171 | 1899 | 42.7751 | 624 | 46.4171 | 707
46.4372 | 1856 | 42.7933 | 614 | 46.4372 | 723
46.4574 | 1989 | 42.8114 | 600 | 46.4574 | 724
46.4775 | 1941 | 42.8296 | 595 | 46.4775 | 702
46.4977 | 1960 | 42.8477 | 598 | 46.4977 | 674
46.5178 | 1960 | 42.8658 | 552 | 46.5178 | 709
46.538 | 1950 | 42.884 | 619 | 46.538 | 712
46.5581 | 1958 | 42.9021 | 639 | 46.5581 | 719
46.5783 | 1954 | 42.9203 | 640 | 46.5783 | 734
46.5984 | 1948 | 42.9384 | 589 | 46.5984 | 665
46.6186 | 1908 | 42.9565 | 603 | 46.6186 | 732
46.6388 | 1958 | 42.9747 | 616 | 46.6388 | 722
46.6589 | 2004 | 42.9928 | 582 | 46.6589 | 706
46.6791 | 1898 | 43.011 | 593 | 46.6791 | 695
46.6992 | 1983 | 43.0291 | 597 | 46.6992 | 700
46.7194 | 1908 | 43.0472 | 614 | 46.7194 | 718
46.7395 | 1926 | 43.0654 | 615 | 46.7395 | 712
46.7597 | 1932 | 43.0835 | 593 | 46.7597 | 751
46.7798 | 1878 | 43.1017 | 605 | 46.7798 | 746
46.8 | 1877 | 43.1198 | 563 | 46.8 | 697
46.8201 | 1877 | 43.1379 | 575 | 46.8201 | 738
46.8403 | 2029 | 43.1561 | 620 | 46.8403 | 699
46.8605 | 2039 | 43.1742 | 646 | 46.8605 | 684
46.8806 | 1963 | 43.1923 | 592 | 46.8806 | 729
46.9008 | 2003 | 43.2105 | 603 | 46.9008 | 699
46.9209 | 1955 | 43.2286 | 576 | 46.9209 | 702
46.9411 | 1921 | 43.2468 | 619 | 46.9411 | 689
46.9612 | 1993 | 43.2649 | 607 | 46.9612 | 748
46.9814 | 1937 | 43.283 | 619 | 46.9814 | 705
47.0015 | 2002 | 43.3012 | 612 | 47.0015 | 699
47.0217 | 1912 | 43.3193 | 622 | 47.0217 | 698
47.0418 | 1991 | 43.3375 | 616 | 47.0418 | 717
47.062 | 1975 | 43.3556 | 550 | 47.062 | 699
47.0822 | 2020 | 43.3737 | 615 | 47.0822 | 741
47.1023 | 2056 | 43.3919 | 590 | 47.1023 | 677
47.1225 | 1996 | 43.41 | 619 | 47.1225 | 704
47.1426 | 1920 | 43.4282 | 621 | 47.1426 | 684
47.1628 | 1979 | 43.4463 | 600 | 47.1628 | 737
47.1829 | 1966 | 43.4644 | 609 | 47.1829 | 710
47.2031 | 1969 | 43.4826 | 578 | 47.2031 | 743
47.2232 | 1967 | 43.5007 | 585 | 47.2232 | 703
47.2434 | 1978 | 43.5188 | 581 | 47.2434 | 725
47.2635 | 2001 | 43.537 | 609 | 47.2635 | 711
47.2837 | 1943 | 43.5551 | 593 | 47.2837 | 720
47.3038 | 2005 | 43.5733 | 629 | 47.3038 | 726
47.324 | 1945 | 43.5914 | 593 | 47.324 | 700
47.3442 | 2021 | 43.6095 | 601 | 47.3442 | 714
47.3643 | 1925 | 43.6277 | 577 | 47.3643 | 712
47.3845 | 1988 | 43.6458 | 531 | 47.3845 | 755
47.4046 | 2012 | 43.664 | 587 | 47.4046 | 763
47.4248 | 1981 | 43.6821 | 604 | 47.4248 | 713
47.4449 | 2033 | 43.7002 | 615 | 47.4449 | 721
47.4651 | 1947 | 43.7184 | 613 | 47.4651 | 681
47.4852 | 2004 | 43.7365 | 613 | 47.4852 | 715
47.5054 | 1910 | 43.7547 | 550 | 47.5054 | 715
47.5255 | 1964 | 43.7728 | 588 | 47.5255 | 674
47.5457 | 1971 | 43.7909 | 599 | 47.5457 | 709
47.5659 | 1874 | 43.8091 | 599 | 47.5659 | 646
47.586 | 1934 | 43.8272 | 625 | 47.586 | 716
47.6062 | 1962 | 43.8453 | 584 | 47.6062 | 718
47.6263 | 1985 | 43.8635 | 624 | 47.6263 | 759
47.6465 | 1940 | 43.8816 | 624 | 47.6465 | 748
47.6666 | 2088 | 43.8998 | 621 | 47.6666 | 659
47.6868 | 2014 | 43.9179 | 654 | 47.6868 | 706
47.7069 | 1965 | 43.936 | 620 | 47.7069 | 668
47.7271 | 2009 | 43.9542 | 608 | 47.7271 | 705
47.7472 | 1956 | 43.9723 | 586 | 47.7472 | 720
47.7674 | 1920 | 43.9905 | 624 | 47.7674 | 721
47.7876 | 1962 | 44.0086 | 603 | 47.7876 | 735
47.8077 | 1984 | 44.0267 | 564 | 47.8077 | 692
47.8279 | 2020 | 44.0449 | 597 | 47.8279 | 716
47.848 | 1924 | 44.063 | 638 | 47.848 | 691
47.8682 | 1889 | 44.0812 | 580 | 47.8682 | 737
47.8883 | 1977 | 44.0993 | 598 | 47.8883 | 699
47.9085 | 1940 | 44.1174 | 608 | 47.9085 | 689
47.9286 | 1966 | 44.1356 | 592 | 47.9286 | 659
47.9488 | 1887 | 44.1537 | 557 | 47.9488 | 730
47.9689 | 1902 | 44.1719 | 619 | 47.9689 | 715
47.9891 | 2061 | 44.19 | 586 | 47.9891 | 742
48.0093 | 1925 | 44.2081 | 641 | 48.0093 | 681
48.0294 | 1978 | 44.2263 | 638 | 48.0294 | 726
48.0496 | 1913 | 44.2444 | 585 | 48.0496 | 726
48.0697 | 2035 | 44.2625 | 623 | 48.0697 | 672
48.0899 | 1917 | 44.2807 | 574 | 48.0899 | 666
48.11 | 1902 | 44.2988 | 607 | 48.11 | 744
48.1302 | 1885 | 44.317 | 613 | 48.1302 | 780
48.1503 | 1919 | 44.3351 | 605 | 48.1503 | 707
48.1705 | 1902 | 44.3532 | 677 | 48.1705 | 703
48.1906 | 1914 | 44.3714 | 573 | 48.1906 | 700
48.2108 | 1971 | 44.3895 | 647 | 48.2108 | 709
48.231 | 1881 | 44.4077 | 626 | 48.231 | 735
48.2511 | 1992 | 44.4258 | 617 | 48.2511 | 763
48.2713 | 1963 | 44.4439 | 647 | 48.2713 | 742
48.2914 | 1979 | 44.4621 | 577 | 48.2914 | 751
48.3116 | 1953 | 44.4802 | 583 | 48.3116 | 730
48.3317 | 1876 | 44.4984 | 678 | 48.3317 | 690
48.3519 | 1994 | 44.5165 | 631 | 48.3519 | 686
48.372 | 1911 | 44.5346 | 604 | 48.372 | 726
48.3922 | 1892 | 44.5528 | 643 | 48.3922 | 706
48.4123 | 1948 | 44.5709 | 613 | 48.4123 | 736
48.4325 | 1914 | 44.589 | 593 | 48.4325 | 696
48.4527 | 2011 | 44.6072 | 614 | 48.4527 | 716
48.4728 | 1933 | 44.6253 | 621 | 48.4728 | 695
48.493 | 1827 | 44.6435 | 613 | 48.493 | 736
48.5131 | 1907 | 44.6616 | 601 | 48.5131 | 757
48.5333 | 1917 | 44.6797 | 610 | 48.5333 | 740
48.5534 | 1894 | 44.6979 | 637 | 48.5534 | 731
48.5736 | 1890 | 44.716 | 653 | 48.5736 | 759
48.5937 | 1831 | 44.7342 | 672 | 48.5937 | 759
48.6139 | 1994 | 44.7523 | 567 | 48.6139 | 752
48.634 | 2025 | 44.7704 | 687 | 48.634 | 669
48.6542 | 1889 | 44.7886 | 591 | 48.6542 | 715
48.6744 | 1940 | 44.8067 | 626 | 48.6744 | 703
48.6945 | 1949 | 44.8249 | 634 | 48.6945 | 768
48.7147 | 1906 | 44.843 | 561 | 48.7147 | 818
48.7348 | 1947 | 44.8611 | 598 | 48.7348 | 695
48.755 | 1914 | 44.8793 | 651 | 48.755 | 702
48.7751 | 1888 | 44.8974 | 591 | 48.7751 | 718
48.7953 | 1944 | 44.9155 | 600 | 48.7953 | 797
48.8154 | 1871 | 44.9337 | 551 | 48.8154 | 687
48.8356 | 2002 | 44.9518 | 632 | 48.8356 | 726
48.8557 | 2008 | 44.97 | 643 | 48.8557 | 755
48.8759 | 1957 | 44.9881 | 602 | 48.8759 | 796
48.896 | 1869 | 45.0062 | 619 | 48.896 | 735
48.9162 | 1876 | 45.0244 | 581 | 48.9162 | 705
48.9364 | 1949 | 45.0425 | 590 | 48.9364 | 775
48.9565 | 1932 | 45.0607 | 604 | 48.9565 | 754
48.9767 | 1956 | 45.0788 | 610 | 48.9767 | 709
48.9968 | 1874 | 45.0969 | 619 | 48.9968 | 723
49.017 | 1922 | 45.1151 | 645 | 49.017 | 712
49.0371 | 1895 | 45.1332 | 635 | 49.0371 | 759
49.0573 | 1988 | 45.1514 | 619 | 49.0573 | 675
49.0774 | 1903 | 45.1695 | 596 | 49.0774 | 734
49.0976 | 1937 | 45.1876 | 631 | 49.0976 | 694
49.1177 | 1949 | 45.2058 | 599 | 49.1177 | 773
49.1379 | 1890 | 45.2239 | 630 | 49.1379 | 736
49.1581 | 1873 | 45.2421 | 624 | 49.1581 | 739
49.1782 | 1916 | 45.2602 | 615 | 49.1782 | 652
49.1984 | 1866 | 45.2783 | 639 | 49.1984 | 721
49.2185 | 1999 | 45.2965 | 668 | 49.2185 | 704
49.2387 | 1957 | 45.3146 | 629 | 49.2387 | 700
49.2588 | 1891 | 45.3327 | 583 | 49.2588 | 741
49.279 | 1985 | 45.3509 | 620 | 49.279 | 721
49.2991 | 1905 | 45.369 | 610 | 49.2991 | 737
49.3193 | 1910 | 45.3872 | 607 | 49.3193 | 718
49.3394 | 1957 | 45.4053 | 622 | 49.3394 | 743
49.3596 | 1975 | 45.4234 | 626 | 49.3596 | 693
49.3798 | 1947 | 45.4416 | 642 | 49.3798 | 698
49.3999 | 1984 | 45.4597 | 590 | 49.3999 | 725
49.4201 | 2013 | 45.4779 | 623 | 49.4201 | 709
49.4402 | 1915 | 45.496 | 667 | 49.4402 | 723
49.4604 | 1966 | 45.5141 | 616 | 49.4604 | 732
49.4805 | 1911 | 45.5323 | 647 | 49.4805 | 721
49.5007 | 1957 | 45.5504 | 624 | 49.5007 | 655
49.5208 | 1998 | 45.5686 | 632 | 49.5208 | 746
49.541 | 1991 | 45.5867 | 647 | 49.541 | 727
49.5611 | 1986 | 45.6048 | 597 | 49.5611 | 716
49.5813 | 1931 | 45.623 | 606 | 49.5813 | 733
49.6015 | 1960 | 45.6411 | 602 | 49.6015 | 678
49.6216 | 2059 | 45.6592 | 635 | 49.6216 | 688
49.6418 | 1971 | 45.6774 | 621 | 49.6418 | 767
49.6619 | 2020 | 45.6955 | 652 | 49.6619 | 747
49.6821 | 1986 | 45.7137 | 617 | 49.6821 | 768
49.7022 | 2005 | 45.7318 | 665 | 49.7022 | 726
49.7224 | 2000 | 45.7499 | 660 | 49.7224 | 680
49.7425 | 2011 | 45.7681 | 665 | 49.7425 | 707
49.7627 | 2005 | 45.7862 | 662 | 49.7627 | 745
49.7828 | 2079 | 45.8044 | 602 | 49.7828 | 757
49.803 | 1937 | 45.8225 | 657 | 49.803 | 704
49.8232 | 2131 | 45.8406 | 601 | 49.8232 | 709
49.8433 | 2047 | 45.8588 | 628 | 49.8433 | 740
49.8635 | 2187 | 45.8769 | 585 | 49.8635 | 684
49.8836 | 2062 | 45.8951 | 623 | 49.8836 | 770
49.9038 | 2120 | 45.9132 | 563 | 49.9038 | 715
49.9239 | 1994 | 45.9313 | 666 | 49.9239 | 687
49.9441 | 2122 | 45.9495 | 620 | 49.9441 | 664
49.9642 | 2092 | 45.9676 | 598 | 49.9642 | 717
49.9844 | 2114 | 45.9857 | 597 | 49.9844 | 758
50.0045 | 2180 | 46.0039 | 602 | 50.0045 | 753
50.0247 | 2184 | 46.022 | 640 | 50.0247 | 736
50.0449 | 2222 | 46.0402 | 590 | 50.0449 | 762
50.065 | 2161 | 46.0583 | 603 | 50.065 | 714
50.0852 | 2226 | 46.0764 | 652 | 50.0852 | 702
50.1053 | 2383 | 46.0946 | 653 | 50.1053 | 708
50.1255 | 2305 | 46.1127 | 593 | 50.1255 | 717
50.1456 | 2334 | 46.1309 | 614 | 50.1456 | 712
50.1658 | 2359 | 46.149 | 676 | 50.1658 | 699
50.1859 | 2413 | 46.1671 | 627 | 50.1859 | 721
50.2061 | 2394 | 46.1853 | 647 | 50.2061 | 738
50.2262 | 2416 | 46.2034 | 636 | 50.2262 | 695
50.2464 | 2500 | 46.2216 | 605 | 50.2464 | 707
50.2666 | 2590 | 46.2397 | 616 | 50.2666 | 717
50.2867 | 2564 | 46.2578 | 633 | 50.2867 | 704
50.3069 | 2646 | 46.276 | 601 | 50.3069 | 721
50.327 | 2700 | 46.2941 | 628 | 50.327 | 735
50.3472 | 2820 | 46.3123 | 618 | 50.3472 | 709
50.3673 | 2814 | 46.3304 | 656 | 50.3673 | 720
50.3875 | 2868 | 46.3485 | 655 | 50.3875 | 755
50.4076 | 2967 | 46.3667 | 632 | 50.4076 | 737
50.4278 | 3002 | 46.3848 | 647 | 50.4278 | 728
50.4479 | 3012 | 46.4029 | 613 | 50.4479 | 729
50.4681 | 3185 | 46.4211 | 618 | 50.4681 | 706
50.4882 | 3189 | 46.4392 | 643 | 50.4882 | 708
50.5084 | 3269 | 46.4574 | 662 | 50.5084 | 711
50.5286 | 3482 | 46.4755 | 653 | 50.5286 | 682
50.5487 | 3347 | 46.4936 | 621 | 50.5487 | 680
50.5689 | 3405 | 46.5118 | 614 | 50.5689 | 723
50.589 | 3615 | 46.5299 | 659 | 50.589 | 735
50.6092 | 3639 | 46.5481 | 627 | 50.6092 | 715
50.6293 | 3504 | 46.5662 | 685 | 50.6293 | 730
50.6495 | 3673 | 46.5843 | 618 | 50.6495 | 685
50.6696 | 3529 | 46.6025 | 590 | 50.6696 | 739
50.6898 | 3689 | 46.6206 | 629 | 50.6898 | 775
50.7099 | 3588 | 46.6388 | 665 | 50.7099 | 772
50.7301 | 3428 | 46.6569 | 624 | 50.7301 | 741
50.7503 | 3331 | 46.675 | 653 | 50.7503 | 744
50.7704 | 3246 | 46.6932 | 632 | 50.7704 | 720
50.7906 | 3054 | 46.7113 | 622 | 50.7906 | 714
50.8107 | 3200 | 46.7294 | 617 | 50.8107 | 712
50.8309 | 2931 | 46.7476 | 674 | 50.8309 | 722
50.851 | 2898 | 46.7657 | 686 | 50.851 | 773
50.8712 | 2790 | 46.7839 | 629 | 50.8712 | 743
50.8913 | 2671 | 46.802 | 635 | 50.8913 | 735
50.9115 | 2576 | 46.8201 | 683 | 50.9115 | 720
50.9316 | 2538 | 46.8383 | 654 | 50.9316 | 727
50.9518 | 2473 | 46.8564 | 639 | 50.9518 | 778
50.972 | 2431 | 46.8746 | 659 | 50.972 | 799
50.9921 | 2368 | 46.8927 | 635 | 50.9921 | 782
51.0123 | 2297 | 46.9108 | 657 | 51.0123 | 740
51.0324 | 2316 | 46.929 | 603 | 51.0324 | 780
51.0526 | 2158 | 46.9471 | 667 | 51.0526 | 790
51.0727 | 2276 | 46.9653 | 617 | 51.0727 | 836
51.0929 | 2140 | 46.9834 | 648 | 51.0929 | 770
51.113 | 2126 | 47.0015 | 647 | 51.113 | 798
51.1332 | 2130 | 47.0197 | 658 | 51.1332 | 824
51.1533 | 2074 | 47.0378 | 637 | 51.1533 | 830
51.1735 | 2129 | 47.0559 | 663 | 51.1735 | 868
51.1937 | 1997 | 47.0741 | 606 | 51.1937 | 847
51.2138 | 2045 | 47.0922 | 635 | 51.2138 | 924
51.234 | 2060 | 47.1104 | 660 | 51.234 | 924
51.2541 | 2076 | 47.1285 | 638 | 51.2541 | 904
51.2743 | 2034 | 47.1466 | 655 | 51.2743 | 903
51.2944 | 1978 | 47.1648 | 641 | 51.2944 | 914
51.3146 | 2095 | 47.1829 | 603 | 51.3146 | 962
51.3347 | 2006 | 47.2011 | 617 | 51.3347 | 965
51.3549 | 2022 | 47.2192 | 638 | 51.3549 | 945
51.375 | 1982 | 47.2373 | 662 | 51.375 | 922
51.3952 | 2025 | 47.2555 | 652 | 51.3952 | 1058
51.4154 | 1946 | 47.2736 | 653 | 51.4154 | 1005
51.4355 | 1968 | 47.2918 | 631 | 51.4355 | 946
51.4557 | 1954 | 47.3099 | 637 | 51.4557 | 986
51.4758 | 1883 | 47.328 | 634 | 51.4758 | 1028
51.496 | 2066 | 47.3462 | 638 | 51.496 | 969
51.5161 | 1951 | 47.3643 | 688 | 51.5161 | 971
51.5363 | 1954 | 47.3825 | 657 | 51.5363 | 978
51.5564 | 1954 | 47.4006 | 668 | 51.5564 | 928
51.5766 | 1952 | 47.4187 | 607 | 51.5766 | 926
51.5967 | 1902 | 47.4369 | 638 | 51.5967 | 977
51.6169 | 1992 | 47.455 | 653 | 51.6169 | 905
51.6371 | 1966 | 47.4731 | 642 | 51.6371 | 912
51.6572 | 1867 | 47.4913 | 707 | 51.6572 | 930
51.6774 | 1942 | 47.5094 | 630 | 51.6774 | 956
51.6975 | 1887 | 47.5276 | 632 | 51.6975 | 893
51.7177 | 1969 | 47.5457 | 657 | 51.7177 | 888
51.7378 | 2023 | 47.5638 | 651 | 51.7378 | 844
51.758 | 1849 | 47.582 | 630 | 51.758 | 906
51.7781 | 1936 | 47.6001 | 636 | 51.7781 | 810
51.7983 | 1938 | 47.6183 | 629 | 51.7983 | 868
51.8184 | 1932 | 47.6364 | 649 | 51.8184 | 807
51.8386 | 1932 | 47.6545 | 611 | 51.8386 | 809
51.8588 | 1910 | 47.6727 | 609 | 51.8588 | 839
51.8789 | 1902 | 47.6908 | 626 | 51.8789 | 803
51.8991 | 1821 | 47.709 | 619 | 51.8991 | 753
51.9192 | 1955 | 47.7271 | 644 | 51.9192 | 798
51.9394 | 1922 | 47.7452 | 682 | 51.9394 | 805
51.9595 | 1906 | 47.7634 | 594 | 51.9595 | 748
51.9797 | 1913 | 47.7815 | 608 | 51.9797 | 732
51.9998 | 1925 | 47.7996 | 652 | 51.9998 | 759
52.02 | 1857 | 47.8178 | 644 | 52.02 | 736
52.0401 | 1893 | 47.8359 | 683 | 52.0401 | 745
52.0603 | 1955 | 47.8541 | 656 | 52.0603 | 758
52.0804 | 1944 | 47.8722 | 641 | 52.0804 | 778
52.1006 | 1912 | 47.8903 | 631 | 52.1006 | 774
52.1208 | 1919 | 47.9085 | 671 | 52.1208 | 779
52.1409 | 1921 | 47.9266 | 668 | 52.1409 | 755
52.1611 | 1912 | 47.9448 | 603 | 52.1611 | 739
52.1812 | 1870 | 47.9629 | 637 | 52.1812 | 721
52.2014 | 1850 | 47.981 | 643 | 52.2014 | 739
52.2215 | 1936 | 47.9992 | 679 | 52.2215 | 756
52.2417 | 1871 | 48.0173 | 634 | 52.2417 | 782
52.2618 | 1957 | 48.0355 | 663 | 52.2618 | 740
52.282 | 1897 | 48.0536 | 640 | 52.282 | 761
52.3021 | 1914 | 48.0717 | 663 | 52.3021 | 734
52.3223 | 1924 | 48.0899 | 668 | 52.3223 | 718
52.3425 | 1903 | 48.108 | 619 | 52.3425 | 702
52.3626 | 1879 | 48.1261 | 649 | 52.3626 | 700
52.3828 | 1925 | 48.1443 | 616 | 52.3828 | 700
52.4029 | 1869 | 48.1624 | 617 | 52.4029 | 697
52.4231 | 1847 | 48.1806 | 661 | 52.4231 | 737
52.4432 | 1949 | 48.1987 | 629 | 52.4432 | 668
52.4634 | 1884 | 48.2168 | 638 | 52.4634 | 717
52.4835 | 1968 | 48.235 | 644 | 52.4835 | 763
52.5037 | 1889 | 48.2531 | 618 | 52.5037 | 723
52.5238 | 1920 | 48.2713 | 634 | 52.5238 | 709
52.544 | 1917 | 48.2894 | 613 | 52.544 | 717
52.5642 | 1921 | 48.3075 | 616 | 52.5642 | 702
52.5843 | 1878 | 48.3257 | 633 | 52.5843 | 743
52.6045 | 1857 | 48.3438 | 661 | 52.6045 | 693
52.6246 | 1959 | 48.362 | 650 | 52.6246 | 746
52.6448 | 1970 | 48.3801 | 700 | 52.6448 | 721
52.6649 | 1894 | 48.3982 | 628 | 52.6649 | 699
52.6851 | 1969 | 48.4164 | 621 | 52.6851 | 792
52.7052 | 1944 | 48.4345 | 664 | 52.7052 | 698
52.7254 | 1853 | 48.4527 | 638 | 52.7254 | 700
52.7455 | 1898 | 48.4708 | 624 | 52.7455 | 718
52.7657 | 1805 | 48.4889 | 663 | 52.7657 | 725
52.7859 | 1924 | 48.5071 | 645 | 52.7859 | 706
52.806 | 1866 | 48.5252 | 674 | 52.806 | 729
52.8262 | 1945 | 48.5433 | 688 | 52.8262 | 688
52.8463 | 1873 | 48.5615 | 665 | 52.8463 | 660
52.8665 | 1887 | 48.5796 | 671 | 52.8665 | 706
52.8866 | 1915 | 48.5978 | 644 | 52.8866 | 729
52.9068 | 1852 | 48.6159 | 642 | 52.9068 | 711
52.9269 | 1918 | 48.634 | 660 | 52.9269 | 717
52.9471 | 1914 | 48.6522 | 656 | 52.9471 | 705
52.9672 | 1914 | 48.6703 | 655 | 52.9672 | 706
52.9874 | 1909 | 48.6885 | 652 | 52.9874 | 709
53.0076 | 1860 | 48.7066 | 643 | 53.0076 | 700
53.0277 | 1926 | 48.7247 | 679 | 53.0277 | 724
53.0479 | 1845 | 48.7429 | 665 | 53.0479 | 699
53.068 | 1750 | 48.761 | 634 | 53.068 | 726
53.0882 | 1910 | 48.7792 | 680 | 53.0882 | 710
53.1083 | 1883 | 48.7973 | 648 | 53.1083 | 718
53.1285 | 1899 | 48.8154 | 623 | 53.1285 | 693
53.1486 | 1912 | 48.8336 | 641 | 53.1486 | 704
53.1688 | 1849 | 48.8517 | 668 | 53.1688 | 733
53.1889 | 1886 | 48.8698 | 658 | 53.1889 | 732
53.2091 | 1950 | 48.888 | 643 | 53.2091 | 706
53.2293 | 1869 | 48.9061 | 657 | 53.2293 | 703
53.2494 | 1903 | 48.9243 | 703 | 53.2494 | 666
53.2696 | 1882 | 48.9424 | 692 | 53.2696 | 666
53.2897 | 1855 | 48.9605 | 691 | 53.2897 | 649
53.3099 | 1856 | 48.9787 | 664 | 53.3099 | 713
53.33 | 1907 | 48.9968 | 618 | 53.33 | 681
53.3502 | 1894 | 49.015 | 666 | 53.3502 | 657
53.3703 | 1909 | 49.0331 | 710 | 53.3703 | 686
53.3905 | 1870 | 49.0512 | 628 | 53.3905 | 696
53.4106 | 1862 | 49.0694 | 646 | 53.4106 | 671
53.4308 | 1815 | 49.0875 | 658 | 53.4308 | 687
53.451 | 1847 | 49.1057 | 622 | 53.451 | 686
53.4711 | 1852 | 49.1238 | 600 | 53.4711 | 695
53.4913 | 1877 | 49.1419 | 651 | 53.4913 | 714
53.5114 | 1868 | 49.1601 | 678 | 53.5114 | 691
53.5316 | 1911 | 49.1782 | 651 | 53.5316 | 664
53.5517 | 1848 | 49.1964 | 625 | 53.5517 | 690
53.5719 | 1878 | 49.2145 | 686 | 53.5719 | 660
53.592 | 1876 | 49.2326 | 676 | 53.592 | 641
53.6122 | 1809 | 49.2508 | 679 | 53.6122 | 662
53.6323 | 1804 | 49.2689 | 634 | 53.6323 | 685
53.6525 | 1952 | 49.287 | 672 | 53.6525 | 680
53.6726 | 1849 | 49.3052 | 637 | 53.6726 | 641
53.6928 | 1819 | 49.3233 | 690 | 53.6928 | 664
53.713 | 1833 | 49.3415 | 673 | 53.713 | 684
53.7331 | 1847 | 49.3596 | 636 | 53.7331 | 659
53.7533 | 1887 | 49.3777 | 665 | 53.7533 | 701
53.7734 | 1879 | 49.3959 | 687 | 53.7734 | 654
53.7936 | 1881 | 49.414 | 639 | 53.7936 | 676
53.8137 | 1897 | 49.4322 | 655 | 53.8137 | 697
53.8339 | 1885 | 49.4503 | 696 | 53.8339 | 611
53.854 | 1819 | 49.4684 | 645 | 53.854 | 682
53.8742 | 1845 | 49.4866 | 665 | 53.8742 | 689
53.8943 | 1866 | 49.5047 | 639 | 53.8943 | 703
53.9145 | 1838 | 49.5229 | 642 | 53.9145 | 691
53.9347 | 1854 | 49.541 | 679 | 53.9347 | 663
53.9548 | 1935 | 49.5591 | 669 | 53.9548 | 656
53.975 | 1847 | 49.5773 | 627 | 53.975 | 664
53.9951 | 1869 | 49.5954 | 641 | 53.9951 | 646
54.0153 | 1864 | 49.6135 | 657 | 54.0153 | 662
54.0354 | 1869 | 49.6317 | 663 | 54.0354 | 696
54.0556 | 1862 | 49.6498 | 632 | 54.0556 | 662
54.0757 | 1867 | 49.668 | 718 | 54.0757 | 657
54.0959 | 1839 | 49.6861 | 674 | 54.0959 | 640
54.116 | 1923 | 49.7042 | 670 | 54.116 | 647
54.1362 | 1828 | 49.7224 | 655 | 54.1362 | 665
54.1564 | 1848 | 49.7405 | 627 | 54.1564 | 679
54.1765 | 1847 | 49.7587 | 670 | 54.1765 | 672
54.1967 | 1838 | 49.7768 | 686 | 54.1967 | 672
54.2168 | 1862 | 49.7949 | 665 | 54.2168 | 698
54.237 | 1841 | 49.8131 | 678 | 54.237 | 672
54.2571 | 1891 | 49.8312 | 671 | 54.2571 | 613
54.2773 | 1888 | 49.8494 | 612 | 54.2773 | 648
54.2974 | 1809 | 49.8675 | 686 | 54.2974 | 645
54.3176 | 1809 | 49.8856 | 666 | 54.3176 | 648
54.3377 | 1842 | 49.9038 | 661 | 54.3377 | 669
54.3579 | 1781 | 49.9219 | 653 | 54.3579 | 631
54.3781 | 1840 | 49.94 | 707 | 54.3781 | 711
54.3982 | 1823 | 49.9582 | 664 | 54.3982 | 652
54.4184 | 1836 | 49.9763 | 675 | 54.4184 | 646
54.4385 | 1936 | 49.9945 | 643 | 54.4385 | 646
54.4587 | 1845 | 50.0126 | 669 | 54.4587 | 628
54.4788 | 1810 | 50.0307 | 672 | 54.4788 | 715
54.499 | 1832 | 50.0489 | 661 | 54.499 | 666
54.5191 | 1809 | 50.067 | 636 | 54.5191 | 663
54.5393 | 1786 | 50.0852 | 649 | 54.5393 | 651
54.5594 | 1881 | 50.1033 | 613 | 54.5594 | 691
54.5796 | 1774 | 50.1214 | 658 | 54.5796 | 652
54.5998 | 1878 | 50.1396 | 648 | 54.5998 | 654
54.6199 | 1839 | 50.1577 | 656 | 54.6199 | 680
54.6401 | 1852 | 50.1759 | 665 | 54.6401 | 634
54.6602 | 1840 | 50.194 | 635 | 54.6602 | 668
54.6804 | 1822 | 50.2121 | 650 | 54.6804 | 683
54.7005 | 1870 | 50.2303 | 649 | 54.7005 | 624
54.7207 | 1901 | 50.2484 | 661 | 54.7207 | 641
54.7408 | 1785 | 50.2666 | 656 | 54.7408 | 654
54.761 | 1842 | 50.2847 | 685 | 54.761 | 675
54.7811 | 1847 | 50.3028 | 621 | 54.7811 | 697
54.8013 | 1846 | 50.321 | 643 | 54.8013 | 683
54.8215 | 1838 | 50.3391 | 624 | 54.8215 | 682
54.8416 | 1741 | 50.3572 | 633 | 54.8416 | 671
54.8618 | 1790 | 50.3754 | 659 | 54.8618 | 659
54.8819 | 1845 | 50.3935 | 702 | 54.8819 | 663
54.9021 | 1875 | 50.4117 | 657 | 54.9021 | 674
54.9222 | 1822 | 50.4298 | 669 | 54.9222 | 646
54.9424 | 1846 | 50.4479 | 637 | 54.9424 | 641
54.9625 | 1854 | 50.4661 | 621 | 54.9625 | 626
54.9827 | 1819 | 50.4842 | 637 | 54.9827 | 660
55.0028 | 1882 | 50.5024 | 644 | 55.0028 | 585
55.023 | 1800 | 50.5205 | 673 | 55.023 | 641
55.0432 | 1750 | 50.5386 | 657 | 55.0432 | 647
55.0633 | 1890 | 50.5568 | 689 | 55.0633 | 664
55.0835 | 1803 | 50.5749 | 665 | 55.0835 | 673
55.1036 | 1879 | 50.5931 | 647 | 55.1036 | 662
55.1238 | 1772 | 50.6112 | 685 | 55.1238 | 673
55.1439 | 1861 | 50.6293 | 639 | 55.1439 | 669
55.1641 | 1850 | 50.6475 | 679 | 55.1641 | 649
55.1842 | 1827 | 50.6656 | 656 | 55.1842 | 667
55.2044 | 1822 | 50.6837 | 659 | 55.2044 | 600
55.2245 | 1844 | 50.7019 | 636 | 55.2245 | 615
55.2447 | 1851 | 50.72 | 654 | 55.2447 | 676
55.2648 | 1803 | 50.7382 | 645 | 55.2648 | 670
55.285 | 1815 | 50.7563 | 630 | 55.285 | 633
55.3052 | 1836 | 50.7744 | 690 | 55.3052 | 629
55.3253 | 1878 | 50.7926 | 718 | 55.3253 | 616
55.3455 | 1836 | 50.8107 | 642 | 55.3455 | 635
55.3656 | 1827 | 50.8289 | 707 | 55.3656 | 655
55.3858 | 1795 | 50.847 | 671 | 55.3858 | 649
55.4059 | 1793 | 50.8651 | 648 | 55.4059 | 623
55.4261 | 1849 | 50.8833 | 663 | 55.4261 | 625
55.4462 | 1872 | 50.9014 | 709 | 55.4462 | 664
55.4664 | 1853 | 50.9196 | 667 | 55.4664 | 657
55.4865 | 1792 | 50.9377 | 671 | 55.4865 | 665
55.5067 | 1766 | 50.9558 | 640 | 55.5067 | 610
55.5269 | 1707 | 50.974 | 690 | 55.5269 | 636
55.547 | 1920 | 50.9921 | 700 | 55.547 | 646
55.5672 | 1820 | 51.0102 | 650 | 55.5672 | 623
55.5873 | 1745 | 51.0284 | 688 | 55.5873 | 628
55.6075 | 1754 | 51.0465 | 636 | 55.6075 | 700
55.6276 | 1842 | 51.0647 | 706 | 55.6276 | 639
55.6478 | 1800 | 51.0828 | 671 | 55.6478 | 636
55.6679 | 1818 | 51.1009 | 694 | 55.6679 | 661
55.6881 | 1779 | 51.1191 | 649 | 55.6881 | 641
55.7082 | 1838 | 51.1372 | 647 | 55.7082 | 609
55.7284 | 1714 | 51.1554 | 674 | 55.7284 | 633
55.7486 | 1792 | 51.1735 | 693 | 55.7486 | 662
55.7687 | 1743 | 51.1916 | 668 | 55.7687 | 633
55.7889 | 1810 | 51.2098 | 666 | 55.7889 | 641
55.809 | 1825 | 51.2279 | 633 | 55.809 | 624
55.8292 | 1797 | 51.2461 | 595 | 55.8292 | 626
55.8493 | 1826 | 51.2642 | 706 | 55.8493 | 609
55.8695 | 1777 | 51.2823 | 662 | 55.8695 | 690
55.8896 | 1722 | 51.3005 | 666 | 55.8896 | 633
55.9098 | 1824 | 51.3186 | 673 | 55.9098 | 627
55.9299 | 1824 | 51.3368 | 661 | 55.9299 | 618
55.9501 | 1812 | 51.3549 | 649 | 55.9501 | 647
55.9703 | 1781 | 51.373 | 662 | 55.9703 | 666
55.9904 | 1774 | 51.3912 | 659 | 55.9904 | 665
56.0106 | 1775 | 51.4093 | 671 | 56.0106 | 651
56.0307 | 1841 | 51.4274 | 665 | 56.0307 | 657
56.0509 | 1819 | 51.4456 | 642 | 56.0509 | 637
56.071 | 1835 | 51.4637 | 675 | 56.071 | 623
56.0912 | 1798 | 51.4819 | 662 | 56.0912 | 638
56.1113 | 1851 | 51.5 | 640 | 56.1113 | 610
56.1315 | 1820 | 51.5181 | 665 | 56.1315 | 600
56.1516 | 1823 | 51.5363 | 710 | 56.1516 | 632
56.1718 | 1827 | 51.5544 | 669 | 56.1718 | 663
56.192 | 1774 | 51.5726 | 708 | 56.192 | 632
56.2121 | 1826 | 51.5907 | 679 | 56.2121 | 650
56.2323 | 1771 | 51.6088 | 681 | 56.2323 | 669
56.2524 | 1818 | 51.627 | 743 | 56.2524 | 618
56.2726 | 1826 | 51.6451 | 656 | 56.2726 | 594
56.2927 | 1768 | 51.6633 | 661 | 56.2927 | 671
56.3129 | 1740 | 51.6814 | 695 | 56.3129 | 607
56.333 | 1890 | 51.6995 | 669 | 56.333 | 598
56.3532 | 1872 | 51.7177 | 695 | 56.3532 | 602
56.3733 | 1753 | 51.7358 | 659 | 56.3733 | 604
56.3935 | 1892 | 51.7539 | 692 | 56.3935 | 582
56.4137 | 1841 | 51.7721 | 692 | 56.4137 | 616
56.4338 | 1744 | 51.7902 | 749 | 56.4338 | 652
56.454 | 1878 | 51.8084 | 643 | 56.454 | 612
56.4741 | 1866 | 51.8265 | 671 | 56.4741 | 603
56.4943 | 1771 | 51.8446 | 613 | 56.4943 | 621
56.5144 | 1750 | 51.8628 | 658 | 56.5144 | 598
56.5346 | 1802 | 51.8809 | 675 | 56.5346 | 620
56.5547 | 1802 | 51.8991 | 645 | 56.5547 | 607
56.5749 | 1842 | 51.9172 | 628 | 56.5749 | 554
56.595 | 1757 | 51.9353 | 702 | 56.595 | 593
56.6152 | 1818 | 51.9535 | 623 | 56.6152 | 594
56.6354 | 1818 | 51.9716 | 694 | 56.6354 | 650
56.6555 | 1745 | 51.9898 | 662 | 56.6555 | 599
56.6757 | 1835 | 52.0079 | 666 | 56.6757 | 586
56.6958 | 1836 | 52.026 | 638 | 56.6958 | 584
56.716 | 1843 | 52.0442 | 637 | 56.716 | 629
56.7361 | 1787 | 52.0623 | 658 | 56.7361 | 570
56.7563 | 1813 | 52.0804 | 673 | 56.7563 | 601
56.7764 | 1829 | 52.0986 | 649 | 56.7764 | 554
56.7966 | 1844 | 52.1167 | 621 | 56.7966 | 607
56.8167 | 1789 | 52.1349 | 666 | 56.8167 | 629
56.8369 | 1784 | 52.153 | 663 | 56.8369 | 653
56.857 | 1765 | 52.1711 | 650 | 56.857 | 608
56.8772 | 1881 | 52.1893 | 622 | 56.8772 | 617
56.8974 | 1813 | 52.2074 | 675 | 56.8974 | 647
56.9175 | 1853 | 52.2256 | 603 | 56.9175 | 635
56.9377 | 1760 | 52.2437 | 644 | 56.9377 | 611
56.9578 | 1792 | 52.2618 | 653 | 56.9578 | 588
56.978 | 1840 | 52.28 | 652 | 56.978 | 603
56.9981 | 1800 | 52.2981 | 617 | 56.9981 | 654
57.0183 | 1770 | 52.3163 | 656 | 57.0183 | 630
57.0384 | 1815 | 52.3344 | 618 | 57.0384 | 587
57.0586 | 1918 | 52.3525 | 621 | 57.0586 | 571
57.0787 | 1753 | 52.3707 | 613 | 57.0787 | 610
57.0989 | 1763 | 52.3888 | 591 | 57.0989 | 606
57.1191 | 1828 | 52.407 | 630 | 57.1191 | 627
57.1392 | 1876 | 52.4251 | 608 | 57.1392 | 662
57.1594 | 1742 | 52.4432 | 608 | 57.1594 | 597
57.1795 | 1768 | 52.4614 | 623 | 57.1795 | 644
57.1997 | 1799 | 52.4795 | 643 | 57.1997 | 625
57.2198 | 1788 | 52.4976 | 601 | 57.2198 | 579
57.24 | 1753 | 52.5158 | 667 | 57.24 | 577
57.2601 | 1834 | 52.5339 | 638 | 57.2601 | 601
57.2803 | 1857 | 52.5521 | 698 | 57.2803 | 561
57.3004 | 1800 | 52.5702 | 621 | 57.3004 | 598
57.3206 | 1834 | 52.5883 | 638 | 57.3206 | 589
57.3408 | 1796 | 52.6065 | 652 | 57.3408 | 593
57.3609 | 1822 | 52.6246 | 620 | 57.3609 | 553
57.3811 | 1881 | 52.6428 | 620 | 57.3811 | 611
57.4012 | 1841 | 52.6609 | 618 | 57.4012 | 550
57.4214 | 1798 | 52.679 | 630 | 57.4214 | 604
57.4415 | 1834 | 52.6972 | 636 | 57.4415 | 592
57.4617 | 1768 | 52.7153 | 612 | 57.4617 | 626
57.4818 | 1847 | 52.7335 | 622 | 57.4818 | 601
57.502 | 1898 | 52.7516 | 636 | 57.502 | 570
57.5221 | 1873 | 52.7697 | 601 | 57.5221 | 597
57.5423 | 1804 | 52.7879 | 627 | 57.5423 | 582
57.5625 | 1870 | 52.806 | 616 | 57.5625 | 623
57.5826 | 1781 | 52.8241 | 641 | 57.5826 | 577
57.6028 | 1726 | 52.8423 | 653 | 57.6028 | 582
57.6229 | 1818 | 52.8604 | 658 | 57.6229 | 573
57.6431 | 1801 | 52.8786 | 615 | 57.6431 | 617
57.6632 | 1789 | 52.8967 | 643 | 57.6632 | 594
57.6834 | 1822 | 52.9148 | 636 | 57.6834 | 608
57.7035 | 1837 | 52.933 | 616 | 57.7035 | 597
57.7237 | 1837 | 52.9511 | 610 | 57.7237 | 600
57.7438 | 1872 | 52.9693 | 582 | 57.7438 | 601
57.764 | 1829 | 52.9874 | 665 | 57.764 | 628
57.7842 | 1759 | 53.0055 | 618 | 57.7842 | 611
57.8043 | 1819 | 53.0237 | 639 | 57.8043 | 578
57.8245 | 1783 | 53.0418 | 628 | 57.8245 | 648
57.8446 | 1882 | 53.06 | 590 | 57.8446 | 612
57.8648 | 1873 | 53.0781 | 674 | 57.8648 | 613
57.8849 | 1861 | 53.0962 | 630 | 57.8849 | 584
57.9051 | 1832 | 53.1144 | 655 | 57.9051 | 604
57.9252 | 1774 | 53.1325 | 625 | 57.9252 | 619
57.9454 | 1834 | 53.1506 | 624 | 57.9454 | 616
57.9655 | 1830 | 53.1688 | 641 | 57.9655 | 592
57.9857 | 1854 | 53.1869 | 664 | 57.9857 | 622
58.0059 | 1841 | 53.2051 | 654 | 58.0059 | 537
58.026 | 1858 | 53.2232 | 599 | 58.026 | 592
58.0462 | 1817 | 53.2413 | 580 | 58.0462 | 617
58.0663 | 1846 | 53.2595 | 614 | 58.0663 | 581
58.0865 | 1877 | 53.2776 | 653 | 58.0865 | 617
58.1066 | 1891 | 53.2958 | 638 | 58.1066 | 553
58.1268 | 1763 | 53.3139 | 612 | 58.1268 | 568
58.1469 | 1809 | 53.332 | 624 | 58.1469 | 594
58.1671 | 1823 | 53.3502 | 614 | 58.1671 | 619
58.1872 | 1855 | 53.3683 | 640 | 58.1872 | 575
58.2074 | 1765 | 53.3865 | 600 | 58.2074 | 608
58.2276 | 1843 | 53.4046 | 569 | 58.2276 | 619
58.2477 | 1824 | 53.4227 | 626 | 58.2477 | 599
58.2679 | 1861 | 53.4409 | 626 | 58.2679 | 586
58.288 | 1800 | 53.459 | 606 | 58.288 | 580
58.3082 | 1824 | 53.4772 | 584 | 58.3082 | 618
58.3283 | 1881 | 53.4953 | 637 | 58.3283 | 584
58.3485 | 1822 | 53.5134 | 661 | 58.3485 | 613
58.3686 | 1868 | 53.5316 | 632 | 58.3686 | 582
58.3888 | 1833 | 53.5497 | 595 | 58.3888 | 652
58.4089 | 1852 | 53.5678 | 605 | 58.4089 | 588
58.4291 | 1777 | 53.586 | 643 | 58.4291 | 606
58.4492 | 1964 | 53.6041 | 683 | 58.4492 | 538
58.4694 | 1896 | 53.6223 | 643 | 58.4694 | 590
58.4896 | 1862 | 53.6404 | 608 | 58.4896 | 592
58.5097 | 1870 | 53.6585 | 593 | 58.5097 | 562
58.5299 | 1895 | 53.6767 | 582 | 58.5299 | 588
58.55 | 1883 | 53.6948 | 604 | 58.55 | 563
58.5702 | 1869 | 53.713 | 629 | 58.5702 | 591
58.5903 | 1858 | 53.7311 | 626 | 58.5903 | 542
58.6105 | 1922 | 53.7492 | 622 | 58.6105 | 593
58.6306 | 1945 | 53.7674 | 631 | 58.6306 | 594
58.6508 | 1861 | 53.7855 | 590 | 58.6508 | 556
58.6709 | 1873 | 53.8037 | 645 | 58.6709 | 599
58.6911 | 1943 | 53.8218 | 564 | 58.6911 | 602
58.7113 | 1925 | 53.8399 | 582 | 58.7113 | 588
58.7314 | 1972 | 53.8581 | 669 | 58.7314 | 582
58.7516 | 1995 | 53.8762 | 623 | 58.7516 | 581
58.7717 | 1950 | 53.8943 | 621 | 58.7717 | 563
58.7919 | 1955 | 53.9125 | 601 | 58.7919 | 598
58.812 | 1911 | 53.9306 | 597 | 58.812 | 591
58.8322 | 1815 | 53.9488 | 670 | 58.8322 | 586
58.8523 | 1827 | 53.9669 | 616 | 58.8523 | 570
58.8725 | 1834 | 53.985 | 601 | 58.8725 | 570
58.8926 | 1804 | 54.0032 | 592 | 58.8926 | 576
58.9128 | 1863 | 54.0213 | 593 | 58.9128 | 572
58.933 | 1840 | 54.0395 | 616 | 58.933 | 538
58.9531 | 1890 | 54.0576 | 591 | 58.9531 | 562
58.9733 | 1812 | 54.0757 | 615 | 58.9733 | 565
58.9934 | 1747 | 54.0939 | 611 | 58.9934 | 576
59.0136 | 1809 | 54.112 | 578 | 59.0136 | 593
59.0337 | 1892 | 54.1302 | 585 | 59.0337 | 555
59.0539 | 1846 | 54.1483 | 596 | 59.0539 | 588
59.074 | 1820 | 54.1664 | 618 | 59.074 | 515
59.0942 | 1827 | 54.1846 | 624 | 59.0942 | 598
59.1143 | 1835 | 54.2027 | 614 | 59.1143 | 571
59.1345 | 1815 | 54.2208 | 579 | 59.1345 | 581
59.1547 | 1840 | 54.239 | 580 | 59.1547 | 584
59.1748 | 1740 | 54.2571 | 607 | 59.1748 | 615
59.195 | 1797 | 54.2753 | 622 | 59.195 | 544
59.2151 | 1770 | 54.2934 | 570 | 59.2151 | 534
59.2353 | 1782 | 54.3115 | 615 | 59.2353 | 620
59.2554 | 1813 | 54.3297 | 633 | 59.2554 | 571
59.2756 | 1740 | 54.3478 | 602 | 59.2756 | 563
59.2957 | 1695 | 54.366 | 599 | 59.2957 | 592
59.3159 | 1717 | 54.3841 | 590 | 59.3159 | 539
59.336 | 1825 | 54.4022 | 624 | 59.336 | 585
59.3562 | 1746 | 54.4204 | 611 | 59.3562 | 583
59.3764 | 1823 | 54.4385 | 639 | 59.3764 | 604
59.3965 | 1848 | 54.4567 | 584 | 59.3965 | 530
59.4167 | 1774 | 54.4748 | 599 | 59.4167 | 583
59.4368 | 1736 | 54.4929 | 624 | 59.4368 | 587
59.457 | 1701 | 54.5111 | 564 | 59.457 | 569
59.4771 | 1736 | 54.5292 | 615 | 59.4771 | 605
59.4973 | 1676 | 54.5474 | 585 | 59.4973 | 565
59.5174 | 1705 | 54.5655 | 603 | 59.5174 | 577
59.5376 | 1740 | 54.5836 | 622 | 59.5376 | 576
59.5577 | 1756 | 54.6018 | 599 | 59.5577 | 591
59.5779 | 1785 | 54.6199 | 586 | 59.5779 | 587
59.5981 | 1755 | 54.638 | 622 | 59.5981 | 532
59.6182 | 1735 | 54.6562 | 622 | 59.6182 | 541
59.6384 | 1773 | 54.6743 | 593 | 59.6384 | 596
59.6585 | 1776 | 54.6925 | 561 | 59.6585 | 562
59.6787 | 1781 | 54.7106 | 654 | 59.6787 | 572
59.6988 | 1806 | 54.7287 | 581 | 59.6988 | 531
59.719 | 1757 | 54.7469 | 566 | 59.719 | 576
59.7391 | 1736 | 54.765 | 626 | 59.7391 | 597
59.7593 | 1786 | 54.7832 | 566 | 59.7593 | 576
59.7794 | 1794 | 54.8013 | 620 | 59.7794 | 540
59.7996 | 1818 | 54.8194 | 595 | 59.7996 | 551
59.8198 | 1718 | 54.8376 | 582 | 59.8198 | 556
59.8399 | 1818 | 54.8557 | 579 | 59.8399 | 570
59.8601 | 1870 | 54.8739 | 583 | 59.8601 | 611
59.8802 | 1749 | 54.892 | 628 | 59.8802 | 565
59.9004 | 1731 | 54.9101 | 622 | 59.9004 | 569
59.9205 | 1898 | 54.9283 | 593 | 59.9205 | 538
59.9407 | 1770 | 54.9464 | 606 | 59.9407 | 530
59.9608 | 1769 | 54.9645 | 606 | 59.9608 | 522
59.981 | 1830 | 54.9827 | 597 | 59.981 | 579
60.0011 | 1823 | 55.0008 | 617 | 60.0011 | 562
60.0213 | 1710 | 55.019 | 619 | 60.0213 | 552
60.0414 | 1685 | 55.0371 | 563 | 60.0414 | 540
60.0616 | 1733 | 55.0552 | 612 | 60.0616 | 555
60.0818 | 1733 | 55.0734 | 571 | 60.0818 | 570
60.1019 | 1801 | 55.0915 | 568 | 60.1019 | 552
60.1221 | 1749 | 55.1097 | 529 | 60.1221 | 521
60.1422 | 1839 | 55.1278 | 578 | 60.1422 | 566
60.1624 | 1702 | 55.1459 | 568 | 60.1624 | 561
60.1825 | 1750 | 55.1641 | 574 | 60.1825 | 536
60.2027 | 1758 | 55.1822 | 596 | 60.2027 | 595
60.2228 | 1832 | 55.2004 | 603 | 60.2228 | 506
60.243 | 1790 | 55.2185 | 577 | 60.243 | 588
60.2631 | 1758 | 55.2366 | 599 | 60.2631 | 544
60.2833 | 1764 | 55.2548 | 625 | 60.2833 | 605
60.3035 | 1775 | 55.2729 | 552 | 60.3035 | 590
60.3236 | 1676 | 55.291 | 585 | 60.3236 | 568
60.3438 | 1773 | 55.3092 | 577 | 60.3438 | 571
60.3639 | 1761 | 55.3273 | 592 | 60.3639 | 597
60.3841 | 1778 | 55.3455 | 570 | 60.3841 | 543
60.4042 | 1814 | 55.3636 | 616 | 60.4042 | 584
60.4244 | 1774 | 55.3817 | 560 | 60.4244 | 550
60.4445 | 1764 | 55.3999 | 577 | 60.4445 | 640
60.4647 | 1782 | 55.418 | 594 | 60.4647 | 583
60.4848 | 1683 | 55.4362 | 583 | 60.4848 | 514
60.505 | 1757 | 55.4543 | 568 | 60.505 | 590
60.5252 | 1794 | 55.4724 | 585 | 60.5252 | 579
60.5453 | 1828 | 55.4906 | 584 | 60.5453 | 576
60.5655 | 1778 | 55.5087 | 580 | 60.5655 | 580
60.5856 | 1733 | 55.5269 | 569 | 60.5856 | 563
60.6058 | 1791 | 55.545 | 596 | 60.6058 | 536
60.6259 | 1754 | 55.5631 | 596 | 60.6259 | 582
60.6461 | 1844 | 55.5813 | 587 | 60.6461 | 562
60.6662 | 1847 | 55.5994 | 564 | 60.6662 | 563
60.6864 | 1757 | 55.6176 | 574 | 60.6864 | 573
60.7065 | 1789 | 55.6357 | 559 | 60.7065 | 567
60.7267 | 1649 | 55.6538 | 543 | 60.7267 | 530
60.7469 | 1762 | 55.672 | 570 | 60.7469 | 553
60.767 | 1728 | 55.6901 | 550 | 60.767 | 554
60.7872 | 1812 | 55.7082 | 594 | 60.7872 | 559
60.8073 | 1731 | 55.7264 | 546 | 60.8073 | 537
60.8275 | 1792 | 55.7445 | 583 | 60.8275 | 585
60.8476 | 1737 | 55.7627 | 570 | 60.8476 | 553
60.8678 | 1807 | 55.7808 | 568 | 60.8678 | 518
60.8879 | 1703 | 55.7989 | 570 | 60.8879 | 547
60.9081 | 1652 | 55.8171 | 603 | 60.9081 | 553
60.9282 | 1793 | 55.8352 | 556 | 60.9282 | 561
60.9484 | 1716 | 55.8534 | 552 | 60.9484 | 559
60.9686 | 1712 | 55.8715 | 561 | 60.9686 | 537
60.9887 | 1711 | 55.8896 | 547 | 60.9887 | 544
61.0089 | 1786 | 55.9078 | 584 | 61.0089 | 535
61.029 | 1743 | 55.9259 | 530 | 61.029 | 532
61.0492 | 1729 | 55.9441 | 575 | 61.0492 | 544
61.0693 | 1783 | 55.9622 | 572 | 61.0693 | 523
61.0895 | 1796 | 55.9803 | 594 | 61.0895 | 582
61.1096 | 1839 | 55.9985 | 559 | 61.1096 | 546
61.1298 | 1760 | 56.0166 | 569 | 61.1298 | 535
61.1499 | 1663 | 56.0347 | 555 | 61.1499 | 574
61.1701 | 1771 | 56.0529 | 560 | 61.1701 | 546
61.1903 | 1729 | 56.071 | 587 | 61.1903 | 563
61.2104 | 1708 | 56.0892 | 579 | 61.2104 | 607
61.2306 | 1822 | 56.1073 | 559 | 61.2306 | 527
61.2507 | 1752 | 56.1254 | 607 | 61.2507 | 535
61.2709 | 1822 | 56.1436 | 598 | 61.2709 | 498
61.291 | 1727 | 56.1617 | 545 | 61.291 | 523
61.3112 | 1827 | 56.1799 | 597 | 61.3112 | 567
61.3313 | 1766 | 56.198 | 555 | 61.3313 | 544
61.3515 | 1818 | 56.2161 | 545 | 61.3515 | 558
61.3716 | 1710 | 56.2343 | 551 | 61.3716 | 547
61.3918 | 1816 | 56.2524 | 556 | 61.3918 | 529
61.412 | 1778 | 56.2706 | 558 | 61.412 | 561
61.4321 | 1919 | 56.2887 | 551 | 61.4321 | 535
61.4523 | 1740 | 56.3068 | 585 | 61.4523 | 581
61.4724 | 1785 | 56.325 | 541 | 61.4724 | 539
61.4926 | 1789 | 56.3431 | 560 | 61.4926 | 558
61.5127 | 1774 | 56.3613 | 550 | 61.5127 | 556
61.5329 | 1778 | 56.3794 | 575 | 61.5329 | 535
61.553 | 1733 | 56.3975 | 534 | 61.553 | 556
61.5732 | 1798 | 56.4157 | 549 | 61.5732 | 579
61.5933 | 1823 | 56.4338 | 528 | 61.5933 | 570
61.6135 | 1706 | 56.4519 | 556 | 61.6135 | 538
61.6336 | 1756 | 56.4701 | 566 | 61.6336 | 569
61.6538 | 1774 | 56.4882 | 592 | 61.6538 | 558
61.674 | 1671 | 56.5064 | 588 | 61.674 | 540
61.6941 | 1823 | 56.5245 | 564 | 61.6941 | 557
61.7143 | 1790 | 56.5426 | 553 | 61.7143 | 577
61.7344 | 1757 | 56.5608 | 516 | 61.7344 | 558
61.7546 | 1749 | 56.5789 | 532 | 61.7546 | 549
61.7747 | 1796 | 56.5971 | 558 | 61.7747 | 549
61.7949 | 1722 | 56.6152 | 540 | 61.7949 | 521
61.815 | 1761 | 56.6333 | 539 | 61.815 | 539
61.8352 | 1726 | 56.6515 | 540 | 61.8352 | 574
61.8553 | 1726 | 56.6696 | 567 | 61.8553 | 540
61.8755 | 1764 | 56.6878 | 585 | 61.8755 | 533
61.8957 | 1796 | 56.7059 | 573 | 61.8957 | 539
61.9158 | 1722 | 56.724 | 568 | 61.9158 | 523
61.936 | 1720 | 56.7422 | 576 | 61.936 | 539
61.9561 | 1842 | 56.7603 | 557 | 61.9561 | 512
61.9763 | 1739 | 56.7784 | 558 | 61.9763 | 524
61.9964 | 1834 | 56.7966 | 523 | 61.9964 | 556
62.0166 | 1781 | 56.8147 | 518 | 62.0166 | 547
62.0367 | 1760 | 56.8329 | 598 | 62.0367 | 556
62.0569 | 1779 | 56.851 | 589 | 62.0569 | 562
62.077 | 1698 | 56.8691 | 558 | 62.077 | 561
62.0972 | 1727 | 56.8873 | 575 | 62.0972 | 560
62.1174 | 1738 | 56.9054 | 553 | 62.1174 | 515
62.1375 | 1801 | 56.9236 | 524 | 62.1375 | 582
62.1577 | 1840 | 56.9417 | 537 | 62.1577 | 531
62.1778 | 1841 | 56.9598 | 567 | 62.1778 | 571
62.198 | 1872 | 56.978 | 558 | 62.198 | 543
62.2181 | 1736 | 56.9961 | 539 | 62.2181 | 571
62.2383 | 1738 | 57.0143 | 554 | 62.2383 | 542
62.2584 | 1856 | 57.0324 | 515 | 62.2584 | 574
62.2786 | 1810 | 57.0505 | 578 | 62.2786 | 538
62.2987 | 1722 | 57.0687 | 510 | 62.2987 | 566
62.3189 | 1839 | 57.0868 | 542 | 62.3189 | 550
62.3391 | 1804 | 57.1049 | 546 | 62.3391 | 578
62.3592 | 1756 | 57.1231 | 582 | 62.3592 | 554
62.3794 | 1869 | 57.1412 | 538 | 62.3794 | 571
62.3995 | 1808 | 57.1594 | 561 | 62.3995 | 549
62.4197 | 1791 | 57.1775 | 524 | 62.4197 | 562
62.4398 | 1830 | 57.1956 | 562 | 62.4398 | 586
62.46 | 1823 | 57.2138 | 540 | 62.46 | 582
62.4801 | 1795 | 57.2319 | 498 | 62.4801 | 577
62.5003 | 1915 | 57.2501 | 544 | 62.5003 | 634
62.5204 | 1849 | 57.2682 | 531 | 62.5204 | 596
62.5406 | 1878 | 57.2863 | 600 | 62.5406 | 568
62.5608 | 1856 | 57.3045 | 554 | 62.5608 | 602
62.5809 | 1883 | 57.3226 | 562 | 62.5809 | 610
62.6011 | 1868 | 57.3408 | 528 | 62.6011 | 586
62.6212 | 1915 | 57.3589 | 557 | 62.6212 | 674
62.6414 | 1872 | 57.377 | 515 | 62.6414 | 666
62.6615 | 1892 | 57.3952 | 535 | 62.6615 | 598
62.6817 | 1915 | 57.4133 | 578 | 62.6817 | 619
62.7018 | 1970 | 57.4315 | 563 | 62.7018 | 578
62.722 | 1891 | 57.4496 | 563 | 62.722 | 627
62.7421 | 1972 | 57.4677 | 557 | 62.7421 | 666
62.7623 | 1918 | 57.4859 | 547 | 62.7623 | 632
62.7825 | 1960 | 57.504 | 611 | 62.7825 | 665
62.8026 | 1973 | 57.5221 | 506 | 62.8026 | 655
62.8228 | 2019 | 57.5403 | 540 | 62.8228 | 644
62.8429 | 1910 | 57.5584 | 577 | 62.8429 | 660
62.8631 | 2041 | 57.5766 | 510 | 62.8631 | 632
62.8832 | 1990 | 57.5947 | 537 | 62.8832 | 657
62.9034 | 2037 | 57.6128 | 524 | 62.9034 | 615
62.9235 | 2109 | 57.631 | 583 | 62.9235 | 625
62.9437 | 2174 | 57.6491 | 554 | 62.9437 | 614
62.9638 | 2146 | 57.6673 | 518 | 62.9638 | 633
62.984 | 2167 | 57.6854 | 529 | 62.984 | 569
63.0042 | 2180 | 57.7035 | 553 | 63.0042 | 578
63.0243 | 2141 | 57.7217 | 547 | 63.0243 | 550
63.0445 | 2254 | 57.7398 | 517 | 63.0445 | 599
63.0646 | 2221 | 57.758 | 512 | 63.0646 | 570
63.0848 | 2275 | 57.7761 | 513 | 63.0848 | 585
63.1049 | 2323 | 57.7942 | 551 | 63.1049 | 572
63.1251 | 2433 | 57.8124 | 549 | 63.1251 | 588
63.1452 | 2420 | 57.8305 | 527 | 63.1452 | 566
63.1654 | 2432 | 57.8486 | 490 | 63.1654 | 584
63.1855 | 2431 | 57.8668 | 518 | 63.1855 | 565
63.2057 | 2440 | 57.8849 | 545 | 63.2057 | 541
63.2258 | 2367 | 57.9031 | 552 | 63.2258 | 504
63.246 | 2338 | 57.9212 | 569 | 63.246 | 548
63.2662 | 2402 | 57.9393 | 526 | 63.2662 | 540
63.2863 | 2360 | 57.9575 | 534 | 63.2863 | 523
63.3065 | 2282 | 57.9756 | 557 | 63.3065 | 502
63.3266 | 2318 | 57.9938 | 533 | 63.3266 | 504
63.3468 | 2272 | 58.0119 | 537 | 63.3468 | 541
63.3669 | 2255 | 58.03 | 529 | 63.3669 | 507
63.3871 | 2231 | 58.0482 | 482 | 63.3871 | 519
63.4072 | 2231 | 58.0663 | 538 | 63.4072 | 547
63.4274 | 2113 | 58.0845 | 498 | 63.4274 | 483
63.4475 | 2077 | 58.1026 | 547 | 63.4475 | 545
63.4677 | 2120 | 58.1207 | 542 | 63.4677 | 547
63.4879 | 2030 | 58.1389 | 519 | 63.4879 | 551
63.508 | 2066 | 58.157 | 572 | 63.508 | 542
63.5282 | 2021 | 58.1751 | 523 | 63.5282 | 515
63.5483 | 1991 | 58.1933 | 562 | 63.5483 | 521
63.5685 | 1906 | 58.2114 | 574 | 63.5685 | 466
63.5886 | 1960 | 58.2296 | 466 | 63.5886 | 527
63.6088 | 1955 | 58.2477 | 515 | 63.6088 | 511
63.6289 | 1876 | 58.2658 | 531 | 63.6289 | 498
63.6491 | 1890 | 58.284 | 509 | 63.6491 | 485
63.6692 | 1886 | 58.3021 | 469 | 63.6692 | 473
63.6894 | 1834 | 58.3203 | 540 | 63.6894 | 518
63.7096 | 1850 | 58.3384 | 531 | 63.7096 | 514
63.7297 | 1850 | 58.3565 | 538 | 63.7297 | 488
63.7499 | 1876 | 58.3747 | 529 | 63.7499 | 522
63.77 | 1765 | 58.3928 | 525 | 63.77 | 512
63.7902 | 1853 | 58.411 | 546 | 63.7902 | 528
63.8103 | 1815 | 58.4291 | 527 | 63.8103 | 545
63.8305 | 1829 | 58.4472 | 523 | 63.8305 | 486
63.8506 | 1783 | 58.4654 | 559 | 63.8506 | 473
63.8708 | 1797 | 58.4835 | 542 | 63.8708 | 516
63.8909 | 1840 | 58.5017 | 498 | 63.8909 | 524
63.9111 | 1744 | 58.5198 | 518 | 63.9111 | 522
63.9313 | 1798 | 58.5379 | 532 | 63.9313 | 508
63.9514 | 1764 | 58.5561 | 494 | 63.9514 | 471
63.9716 | 1732 | 58.5742 | 498 | 63.9716 | 511
63.9917 | 1785 | 58.5923 | 569 | 63.9917 | 484
64.0119 | 1768 | 58.6105 | 507 | 64.0119 | 498
64.032 | 1764 | 58.6286 | 500 | 64.032 | 544
64.0522 | 1724 | 58.6468 | 515 | 64.0522 | 505
64.0723 | 1718 | 58.6649 | 484 | 64.0723 | 504
64.0925 | 1700 | 58.683 | 520 | 64.0925 | 482
64.1126 | 1779 | 58.7012 | 520 | 64.1126 | 508
64.1328 | 1753 | 58.7193 | 537 | 64.1328 | 520
64.153 | 1822 | 58.7375 | 516 | 64.153 | 484
64.1731 | 1814 | 58.7556 | 534 | 64.1731 | 486
64.1933 | 1715 | 58.7737 | 515 | 64.1933 | 479
64.2134 | 1794 | 58.7919 | 520 | 64.2134 | 452
64.2336 | 1724 | 58.81 | 486 | 64.2336 | 522
64.2537 | 1721 | 58.8282 | 549 | 64.2537 | 528
64.2739 | 1762 | 58.8463 | 544 | 64.2739 | 439
64.294 | 1761 | 58.8644 | 479 | 64.294 | 478
64.3142 | 1769 | 58.8826 | 550 | 64.3142 | 499
64.3343 | 1755 | 58.9007 | 536 | 64.3343 | 485
64.3545 | 1765 | 58.9188 | 512 | 64.3545 | 466
64.3747 | 1725 | 58.937 | 511 | 64.3747 | 478
64.3948 | 1698 | 58.9551 | 532 | 64.3948 | 515
64.415 | 1749 | 58.9733 | 528 | 64.415 | 479
64.4351 | 1743 | 58.9914 | 513 | 64.4351 | 458
64.4553 | 1725 | 59.0095 | 495 | 64.4553 | 527
64.4754 | 1744 | 59.0277 | 471 | 64.4754 | 488
64.4956 | 1756 | 59.0458 | 526 | 64.4956 | 456
64.5157 | 1834 | 59.064 | 480 | 64.5157 | 492
64.5359 | 1704 | 59.0821 | 518 | 64.5359 | 476
64.556 | 1816 | 59.1002 | 520 | 64.556 | 468
64.5762 | 1768 | 59.1184 | 476 | 64.5762 | 492
64.5964 | 1749 | 59.1365 | 473 | 64.5964 | 451
64.6165 | 1757 | 59.1547 | 542 | 64.6165 | 503
64.6367 | 1807 | 59.1728 | 495 | 64.6367 | 502
64.6568 | 1813 | 59.1909 | 534 | 64.6568 | 474
64.677 | 1765 | 59.2091 | 525 | 64.677 | 461
64.6971 | 1810 | 59.2272 | 534 | 64.6971 | 503
64.7173 | 1818 | 59.2453 | 479 | 64.7173 | 469
64.7374 | 1773 | 59.2635 | 549 | 64.7374 | 494
64.7576 | 1787 | 59.2816 | 527 | 64.7576 | 485
64.7777 | 1740 | 59.2998 | 550 | 64.7777 | 526
64.7979 | 1792 | 59.3179 | 551 | 64.7979 | 448
64.818 | 1711 | 59.336 | 514 | 64.818 | 486
64.8382 | 1815 | 59.3542 | 549 | 64.8382 | 490
64.8584 | 1791 | 59.3723 | 542 | 64.8584 | 467
64.8785 | 1761 | 59.3905 | 476 | 64.8785 | 478
64.8987 | 1752 | 59.4086 | 587 | 64.8987 | 487
64.9188 | 1743 | 59.4267 | 514 | 64.9188 | 493
64.939 | 1733 | 59.4449 | 504 | 64.939 | 470
64.9591 | 1660 | 59.463 | 527 | 64.9591 | 519
64.9793 | 1750 | 59.4812 | 505 | 64.9793 | 466
64.9994 | 1739 | 59.4993 | 495 | 64.9994 | 469
65.0196 | 1832 | 59.5174 | 498 | 65.0196 | 465
65.0397 | 1762 | 59.5356 | 516 | 65.0397 | 479
65.0599 | 1801 | 59.5537 | 500 | 65.0599 | 460
65.0801 | 1771 | 59.5719 | 523 | 65.0801 | 480
65.1002 | 1745 | 59.59 | 510 | 65.1002 | 472
65.1204 | 1760 | 59.6081 | 471 | 65.1204 | 456
65.1405 | 1784 | 59.6263 | 512 | 65.1405 | 492
65.1607 | 1770 | 59.6444 | 496 | 65.1607 | 439
65.1808 | 1787 | 59.6625 | 477 | 65.1808 | 525
65.201 | 1729 | 59.6807 | 529 | 65.201 | 488
65.2211 | 1680 | 59.6988 | 485 | 65.2211 | 501
65.2413 | 1640 | 59.717 | 465 | 65.2413 | 541
65.2614 | 1756 | 59.7351 | 518 | 65.2614 | 468
65.2816 | 1745 | 59.7532 | 507 | 65.2816 | 473
65.3018 | 1741 | 59.7714 | 503 | 65.3018 | 482
65.3219 | 1687 | 59.7895 | 475 | 65.3219 | 452
65.3421 | 1687 | 59.8077 | 524 | 65.3421 | 458
65.3622 | 1737 | 59.8258 | 555 | 65.3622 | 482
65.3824 | 1684 | 59.8439 | 523 | 65.3824 | 448
65.4025 | 1704 | 59.8621 | 508 | 65.4025 | 469
65.4227 | 1753 | 59.8802 | 549 | 65.4227 | 512
65.4428 | 1757 | 59.8984 | 513 | 65.4428 | 487
65.463 | 1699 | 59.9165 | 507 | 65.463 | 439
65.4831 | 1723 | 59.9346 | 482 | 65.4831 | 498
65.5033 | 1670 | 59.9528 | 534 | 65.5033 | 476
65.5235 | 1752 | 59.9709 | 474 | 65.5235 | 456
65.5436 | 1775 | 59.989 | 517 | 65.5436 | 476
65.5638 | 1716 | 60.0072 | 484 | 65.5638 | 435
65.5839 | 1739 | 60.0253 | 515 | 65.5839 | 452
65.6041 | 1724 | 60.0435 | 508 | 65.6041 | 445
65.6242 | 1692 | 60.0616 | 509 | 65.6242 | 458
65.6444 | 1730 | 60.0797 | 520 | 65.6444 | 435
65.6645 | 1730 | 60.0979 | 485 | 65.6645 | 443
65.6847 | 1698 | 60.116 | 482 | 65.6847 | 450
65.7048 | 1710 | 60.1342 | 508 | 65.7048 | 473
65.725 | 1671 | 60.1523 | 491 | 65.725 | 457
65.7452 | 1688 | 60.1704 | 508 | 65.7452 | 443
65.7653 | 1709 | 60.1886 | 474 | 65.7653 | 498
65.7855 | 1663 | 60.2067 | 490 | 65.7855 | 460
65.8056 | 1674 | 60.2249 | 492 | 65.8056 | 469
65.8258 | 1683 | 60.243 | 472 | 65.8258 | 428
65.8459 | 1779 | 60.2611 | 473 | 65.8459 | 481
65.8661 | 1807 | 60.2793 | 511 | 65.8661 | 492
65.8862 | 1731 | 60.2974 | 560 | 65.8862 | 465
65.9064 | 1804 | 60.3155 | 493 | 65.9064 | 480
65.9265 | 1688 | 60.3337 | 481 | 65.9265 | 465
65.9467 | 1682 | 60.3518 | 509 | 65.9467 | 456
65.9669 | 1735 | 60.37 | 501 | 65.9669 | 457
65.987 | 1705 | 60.3881 | 495 | 65.987 | 434
66.0072 | 1768 | 60.4062 | 517 | 66.0072 | 439
66.0273 | 1743 | 60.4244 | 492 | 66.0273 | 469
66.0475 | 1764 | 60.4425 | 485 | 66.0475 | 437
66.0676 | 1654 | 60.4607 | 538 | 66.0676 | 418
66.0878 | 1787 | 60.4788 | 488 | 66.0878 | 446
66.1079 | 1727 | 60.4969 | 488 | 66.1079 | 455
66.1281 | 1710 | 60.5151 | 549 | 66.1281 | 470
66.1482 | 1788 | 60.5332 | 473 | 66.1482 | 466
66.1684 | 1796 | 60.5514 | 513 | 66.1684 | 472
66.1886 | 1749 | 60.5695 | 505 | 66.1886 | 466
66.2087 | 1766 | 60.5876 | 515 | 66.2087 | 433
66.2289 | 1736 | 60.6058 | 509 | 66.2289 | 451
66.249 | 1700 | 60.6239 | 543 | 66.249 | 446
66.2692 | 1744 | 60.6421 | 479 | 66.2692 | 461
66.2893 | 1700 | 60.6602 | 515 | 66.2893 | 481
66.3095 | 1800 | 60.6783 | 553 | 66.3095 | 476
66.3296 | 1740 | 60.6965 | 498 | 66.3296 | 439
66.3498 | 1729 | 60.7146 | 511 | 66.3498 | 432
66.3699 | 1888 | 60.7327 | 523 | 66.3699 | 407
66.3901 | 1765 | 60.7509 | 555 | 66.3901 | 468
66.4102 | 1732 | 60.769 | 527 | 66.4102 | 466
66.4304 | 1813 | 60.7872 | 511 | 66.4304 | 439
66.4506 | 1790 | 60.8053 | 523 | 66.4506 | 478
66.4707 | 1741 | 60.8234 | 500 | 66.4707 | 452
66.4909 | 1794 | 60.8416 | 518 | 66.4909 | 450
66.511 | 1717 | 60.8597 | 519 | 66.511 | 476
66.5312 | 1791 | 60.8779 | 505 | 66.5312 | 485
66.5513 | 1808 | 60.896 | 505 | 66.5513 | 483
66.5715 | 1855 | 60.9141 | 529 | 66.5715 | 488
66.5916 | 1791 | 60.9323 | 528 | 66.5916 | 502
66.6118 | 1784 | 60.9504 | 483 | 66.6118 | 426
66.6319 | 1768 | 60.9686 | 522 | 66.6319 | 463
66.6521 | 1848 | 60.9867 | 496 | 66.6521 | 446
66.6723 | 1817 | 61.0048 | 524 | 66.6723 | 468
66.6924 | 1845 | 61.023 | 503 | 66.6924 | 430
66.7126 | 1809 | 61.0411 | 495 | 66.7126 | 443
66.7327 | 1848 | 61.0592 | 517 | 66.7327 | 453
66.7529 | 1834 | 61.0774 | 506 | 66.7529 | 463
66.773 | 1932 | 61.0955 | 524 | 66.773 | 432
66.7932 | 1974 | 61.1137 | 510 | 66.7932 | 432
66.8133 | 1959 | 61.1318 | 500 | 66.8133 | 434
66.8335 | 1926 | 61.1499 | 494 | 66.8335 | 455
66.8536 | 1879 | 61.1681 | 513 | 66.8536 | 440
66.8738 | 1930 | 61.1862 | 515 | 66.8738 | 430
66.894 | 2014 | 61.2044 | 530 | 66.894 | 426
66.9141 | 1990 | 61.2225 | 519 | 66.9141 | 415
66.9343 | 2038 | 61.2406 | 487 | 66.9343 | 444
66.9544 | 2035 | 61.2588 | 482 | 66.9544 | 430
66.9746 | 2023 | 61.2769 | 506 | 66.9746 | 455
66.9947 | 2084 | 61.2951 | 485 | 66.9947 | 437
67.0149 | 2105 | 61.3132 | 487 | 67.0149 | 461
67.035 | 2162 | 61.3313 | 511 | 67.035 | 430
67.0552 | 2164 | 61.3495 | 506 | 67.0552 | 435
67.0753 | 2099 | 61.3676 | 508 | 67.0753 | 440
67.0955 | 2285 | 61.3857 | 518 | 67.0955 | 431
67.1157 | 2164 | 61.4039 | 498 | 67.1157 | 456
67.1358 | 2316 | 61.422 | 508 | 67.1358 | 440
67.156 | 2338 | 61.4402 | 444 | 67.156 | 444
67.1761 | 2364 | 61.4583 | 502 | 67.1761 | 434
67.1963 | 2492 | 61.4764 | 490 | 67.1963 | 426
67.2164 | 2492 | 61.4946 | 516 | 67.2164 | 421
67.2366 | 2501 | 61.5127 | 494 | 67.2366 | 441
67.2567 | 2542 | 61.5309 | 470 | 67.2567 | 451
67.2769 | 2582 | 61.549 | 484 | 67.2769 | 436
67.297 | 2647 | 61.5671 | 479 | 67.297 | 448
67.3172 | 2767 | 61.5853 | 504 | 67.3172 | 446
67.3374 | 2818 | 61.6034 | 504 | 67.3374 | 463
67.3575 | 2844 | 61.6216 | 509 | 67.3575 | 462
67.3777 | 2869 | 61.6397 | 507 | 67.3777 | 452
67.3978 | 2896 | 61.6578 | 492 | 67.3978 | 454
67.418 | 2958 | 61.676 | 557 | 67.418 | 459
67.4381 | 3127 | 61.6941 | 520 | 67.4381 | 418
67.4583 | 3098 | 61.7123 | 479 | 67.4583 | 450
67.4784 | 3166 | 61.7304 | 490 | 67.4784 | 416
67.4986 | 3149 | 61.7485 | 507 | 67.4986 | 457
67.5187 | 3247 | 61.7667 | 482 | 67.5187 | 422
67.5389 | 3239 | 61.7848 | 504 | 67.5389 | 473
67.5591 | 3191 | 61.8029 | 476 | 67.5591 | 449
67.5792 | 3199 | 61.8211 | 462 | 67.5792 | 445
67.5994 | 3242 | 61.8392 | 517 | 67.5994 | 476
67.6195 | 3112 | 61.8574 | 496 | 67.6195 | 422
67.6397 | 3100 | 61.8755 | 527 | 67.6397 | 445
67.6598 | 3139 | 61.8936 | 492 | 67.6598 | 464
67.68 | 3077 | 61.9118 | 483 | 67.68 | 475
67.7001 | 2924 | 61.9299 | 494 | 67.7001 | 415
67.7203 | 2800 | 61.9481 | 539 | 67.7203 | 463
67.7404 | 2745 | 61.9662 | 526 | 67.7404 | 430
67.7606 | 2654 | 61.9843 | 495 | 67.7606 | 442
67.7808 | 2627 | 62.0025 | 495 | 67.7808 | 428
67.8009 | 2485 | 62.0206 | 450 | 67.8009 | 438
67.8211 | 2487 | 62.0388 | 479 | 67.8211 | 431
67.8412 | 2400 | 62.0569 | 502 | 67.8412 | 457
67.8614 | 2368 | 62.075 | 497 | 67.8614 | 442
67.8815 | 2225 | 62.0932 | 524 | 67.8815 | 423
67.9017 | 2230 | 62.1113 | 491 | 67.9017 | 463
67.9218 | 2197 | 62.1294 | 500 | 67.9218 | 439
67.942 | 2097 | 62.1476 | 527 | 67.942 | 433
67.9621 | 2024 | 62.1657 | 501 | 67.9621 | 436
67.9823 | 2070 | 62.1839 | 506 | 67.9823 | 445
68.0024 | 1953 | 62.202 | 502 | 68.0024 | 404
68.0226 | 1951 | 62.2201 | 490 | 68.0226 | 437
68.0428 | 1909 | 62.2383 | 483 | 68.0428 | 415
68.0629 | 1883 | 62.2564 | 468 | 68.0629 | 420
68.0831 | 1897 | 62.2746 | 521 | 68.0831 | 441
68.1032 | 1869 | 62.2927 | 469 | 68.1032 | 417
68.1234 | 1915 | 62.3108 | 476 | 68.1234 | 449
68.1435 | 1843 | 62.329 | 505 | 68.1435 | 461
68.1637 | 1914 | 62.3471 | 484 | 68.1637 | 430
68.1838 | 1883 | 62.3653 | 484 | 68.1838 | 445
68.204 | 1806 | 62.3834 | 503 | 68.204 | 476
68.2241 | 1768 | 62.4015 | 491 | 68.2241 | 446
68.2443 | 1838 | 62.4197 | 523 | 68.2443 | 444
68.2645 | 1760 | 62.4378 | 507 | 68.2645 | 449
68.2846 | 1766 | 62.4559 | 531 | 68.2846 | 388
68.3048 | 1771 | 62.4741 | 500 | 68.3048 | 438
68.3249 | 1770 | 62.4922 | 512 | 68.3249 | 409
68.3451 | 1774 | 62.5104 | 484 | 68.3451 | 432
68.3652 | 1758 | 62.5285 | 482 | 68.3652 | 426
68.3854 | 1807 | 62.5466 | 474 | 68.3854 | 443
68.4055 | 1795 | 62.5648 | 504 | 68.4055 | 441
68.4257 | 1701 | 62.5829 | 484 | 68.4257 | 430
68.4458 | 1786 | 62.6011 | 503 | 68.4458 | 417
68.466 | 1708 | 62.6192 | 470 | 68.466 | 425
68.4862 | 1703 | 62.6373 | 487 | 68.4862 | 423
68.5063 | 1768 | 62.6555 | 466 | 68.5063 | 404
68.5265 | 1728 | 62.6736 | 498 | 68.5265 | 391
68.5466 | 1724 | 62.6918 | 494 | 68.5466 | 396
68.5668 | 1738 | 62.7099 | 485 | 68.5668 | 424
68.5869 | 1752 | 62.728 | 501 | 68.5869 | 455
68.6071 | 1747 | 62.7462 | 498 | 68.6071 | 416
68.6272 | 1689 | 62.7643 | 491 | 68.6272 | 425
68.6474 | 1745 | 62.7825 | 491 | 68.6474 | 430
68.6675 | 1695 | 62.8006 | 452 | 68.6675 | 408
68.6877 | 1688 | 62.8187 | 477 | 68.6877 | 408
68.7079 | 1676 | 62.8369 | 444 | 68.7079 | 399
68.728 | 1772 | 62.855 | 484 | 68.728 | 465
68.7482 | 1740 | 62.8731 | 498 | 68.7482 | 412
68.7683 | 1767 | 62.8913 | 491 | 68.7683 | 414
68.7885 | 1757 | 62.9094 | 509 | 68.7885 | 436
68.8086 | 1714 | 62.9276 | 493 | 68.8086 | 431
68.8288 | 1669 | 62.9457 | 489 | 68.8288 | 407
68.8489 | 1736 | 62.9638 | 466 | 68.8489 | 425
68.8691 | 1640 | 62.982 | 482 | 68.8691 | 401
68.8892 | 1701 | 63.0001 | 484 | 68.8892 | 405
68.9094 | 1651 | 63.0183 | 519 | 68.9094 | 426
68.9296 | 1674 | 63.0364 | 462 | 68.9296 | 432
68.9497 | 1718 | 63.0545 | 495 | 68.9497 | 436
68.9699 | 1684 | 63.0727 | 490 | 68.9699 | 442
68.99 | 1703 | 63.0908 | 502 | 68.99 | 423
69.0102 | 1741 | 63.109 | 460 | 69.0102 | 381
69.0303 | 1637 | 63.1271 | 435 | 69.0303 | 442
69.0505 | 1644 | 63.1452 | 453 | 69.0505 | 392
69.0706 | 1663 | 63.1634 | 465 | 69.0706 | 463
69.0908 | 1712 | 63.1815 | 448 | 69.0908 | 396
69.1109 | 1609 | 63.1996 | 471 | 69.1109 | 432
69.1311 | 1635 | 63.2178 | 475 | 69.1311 | 421
69.1513 | 1642 | 63.2359 | 511 | 69.1513 | 418
69.1714 | 1668 | 63.2541 | 443 | 69.1714 | 428
69.1916 | 1625 | 63.2722 | 452 | 69.1916 | 433
69.2117 | 1722 | 63.2903 | 461 | 69.2117 | 426
69.2319 | 1595 | 63.3085 | 457 | 69.2319 | 420
69.252 | 1683 | 63.3266 | 464 | 69.252 | 391
69.2722 | 1682 | 63.3448 | 478 | 69.2722 | 407
69.2923 | 1663 | 63.3629 | 496 | 69.2923 | 401
69.3125 | 1671 | 63.381 | 484 | 69.3125 | 399
69.3326 | 1632 | 63.3992 | 457 | 69.3326 | 439
69.3528 | 1647 | 63.4173 | 427 | 69.3528 | 416
69.373 | 1692 | 63.4355 | 464 | 69.373 | 447
69.3931 | 1615 | 63.4536 | 480 | 69.3931 | 425
69.4133 | 1618 | 63.4717 | 456 | 69.4133 | 424
69.4334 | 1662 | 63.4899 | 447 | 69.4334 | 433
69.4536 | 1662 | 63.508 | 433 | 69.4536 | 401
69.4737 | 1642 | 63.5262 | 507 | 69.4737 | 420
69.4939 | 1626 | 63.5443 | 460 | 69.4939 | 404
69.514 | 1666 | 63.5624 | 436 | 69.514 | 413
69.5342 | 1582 | 63.5806 | 460 | 69.5342 | 396
69.5543 | 1668 | 63.5987 | 455 | 69.5543 | 425
69.5745 | 1668 | 63.6168 | 449 | 69.5745 | 395
69.5946 | 1657 | 63.635 | 468 | 69.5946 | 456
69.6148 | 1583 | 63.6531 | 465 | 69.6148 | 448
69.635 | 1671 | 63.6713 | 464 | 69.635 | 417
69.6551 | 1567 | 63.6894 | 480 | 69.6551 | 437
69.6753 | 1587 | 63.7075 | 462 | 69.6753 | 423
69.6954 | 1682 | 63.7257 | 411 | 69.6954 | 416
69.7156 | 1636 | 63.7438 | 467 | 69.7156 | 396
69.7357 | 1637 | 63.762 | 465 | 69.7357 | 408
69.7559 | 1616 | 63.7801 | 459 | 69.7559 | 439
69.776 | 1695 | 63.7982 | 454 | 69.776 | 432
69.7962 | 1623 | 63.8164 | 419 | 69.7962 | 428
69.8163 | 1610 | 63.8345 | 460 | 69.8163 | 429
69.8365 | 1674 | 63.8527 | 449 | 69.8365 | 397
69.8567 | 1746 | 63.8708 | 452 | 69.8567 | 376
69.8768 | 1567 | 63.8889 | 437 | 69.8768 | 424
69.897 | 1627 | 63.9071 | 454 | 69.897 | 398
69.9171 | 1636 | 63.9252 | 480 | 69.9171 | 388
69.9373 | 1671 | 63.9433 | 443 | 69.9373 | 398
69.9574 | 1663 | 63.9615 | 458 | 69.9574 | 382
69.9776 | 1678 | 63.9796 | 428 | 69.9776 | 401
69.9977 | 1675 | 63.9978 | 432 | 69.9977 | 425
|  | 64.0885 | 470
|  | 64.1066 | 431
|  | 64.1247 | 415
|  | 64.1429 | 427
|  | 64.161 | 391
|  | 64.1792 | 435
|  | 64.1973 | 426
|  | 64.2154 | 471
|  | 64.2336 | 476
|  | 64.2517 | 416
|  | 64.2698 | 453
|  | 64.288 | 424
|  | 64.3061 | 463
|  | 64.3243 | 435
|  | 64.3424 | 428
|  | 64.3605 | 440
|  | 64.3787 | 411
|  | 64.3968 | 421
|  | 64.415 | 418
|  | 64.4331 | 439
|  | 64.4512 | 403
|  | 64.4694 | 432
|  | 64.4875 | 453
|  | 64.5057 | 426
|  | 64.5238 | 425
|  | 64.5419 | 436
|  | 64.5601 | 437
|  | 64.5782 | 435
|  | 64.5964 | 410
|  | 64.6145 | 442
|  | 64.6326 | 438
|  | 64.6508 | 430
|  | 64.6689 | 449
|  | 64.687 | 470
|  | 64.7052 | 427
|  | 64.7233 | 445
|  | 64.7415 | 396
|  | 64.7596 | 382
|  | 64.7777 | 432
|  | 64.7959 | 439
|  | 64.814 | 433
|  | 64.8322 | 414
|  | 64.8503 | 465
|  | 64.8684 | 458
|  | 64.8866 | 429
|  | 64.9047 | 443
|  | 64.9229 | 454
|  | 64.941 | 386
|  | 64.9591 | 417
|  | 64.9773 | 408
|  | 64.9954 | 413
|  | 65.0135 | 411
|  | 65.0317 | 430
|  | 65.0498 | 448
|  | 65.068 | 418
|  | 65.0861 | 438
|  | 65.1042 | 382
|  | 65.1224 | 403
|  | 65.1405 | 430
|  | 65.1587 | 424
|  | 65.1768 | 447
|  | 65.1949 | 399
|  | 65.2131 | 411
|  | 65.2312 | 411
|  | 65.2494 | 424
|  | 65.2675 | 412
|  | 65.2856 | 395
|  | 65.3038 | 413
|  | 65.3219 | 402
|  | 65.34 | 416
|  | 65.3582 | 437
|  | 65.3763 | 414
|  | 65.3945 | 433
|  | 65.4126 | 437
|  | 65.4307 | 418
|  | 65.4489 | 366
|  | 65.467 | 390
|  | 65.4852 | 430
|  | 65.5033 | 453
|  | 65.5214 | 411
|  | 65.5396 | 430
|  | 65.5577 | 373
|  | 65.5759 | 452
|  | 65.594 | 397
|  | 65.6121 | 387
|  | 65.6303 | 402
|  | 65.6484 | 400
|  | 65.6666 | 467
|  | 65.6847 | 426
|  | 65.7028 | 448
|  | 65.721 | 409
|  | 65.7391 | 414
|  | 65.7572 | 418
|  | 65.7754 | 400
|  | 65.7935 | 420
|  | 65.8117 | 410
|  | 65.8298 | 403
|  | 65.8479 | 419
|  | 65.8661 | 386
|  | 65.8842 | 369
|  | 65.9024 | 413
|  | 65.9205 | 428
|  | 65.9386 | 405
|  | 65.9568 | 407
|  | 65.9749 | 414
|  | 65.9931 | 400
|  | 66.0112 | 414
|  | 66.0293 | 408
|  | 66.0475 | 393
|  | 66.0656 | 404
|  | 66.0837 | 397
|  | 66.1019 | 405
|  | 66.12 | 442
|  | 66.1382 | 392
|  | 66.1563 | 416
|  | 66.1744 | 409
|  | 66.1926 | 395
|  | 66.2107 | 378
|  | 66.2289 | 398
|  | 66.247 | 383
|  | 66.2651 | 405
|  | 66.2833 | 435
|  | 66.3014 | 412
|  | 66.3196 | 379
|  | 66.3377 | 407
|  | 66.3558 | 406
|  | 66.374 | 413
|  | 66.3921 | 381
|  | 66.4102 | 395
|  | 66.4284 | 392
|  | 66.4465 | 385
|  | 66.4647 | 379
|  | 66.4828 | 401
|  | 66.5009 | 397
|  | 66.5191 | 399
|  | 66.5372 | 412
|  | 66.5554 | 444
|  | 66.5735 | 364
|  | 66.5916 | 362
|  | 66.6098 | 396
|  | 66.6279 | 382
|  | 66.6461 | 371
|  | 66.6642 | 395
|  | 66.6823 | 389
|  | 66.7005 | 410
|  | 66.7186 | 387
|  | 66.7368 | 389
|  | 66.7549 | 403
|  | 66.773 | 403
|  | 66.7912 | 398
|  | 66.8093 | 394
|  | 66.8274 | 422
|  | 66.8456 | 364
|  | 66.8637 | 411
|  | 66.8819 | 381
|  | 66.9 | 391
|  | 66.9181 | 443
|  | 66.9363 | 393
|  | 66.9544 | 436
|  | 66.9726 | 380
|  | 66.9907 | 402
|  | 67.0088 | 399
|  | 67.027 | 375
|  | 67.0451 | 390
|  | 67.0633 | 413
|  | 67.0814 | 424
|  | 67.0995 | 388
|  | 67.1177 | 422
|  | 67.1358 | 394
|  | 67.1539 | 392
|  | 67.1721 | 372
|  | 67.1902 | 393
|  | 67.2084 | 404
|  | 67.2265 | 411
|  | 67.2446 | 381
|  | 67.2628 | 390
|  | 67.2809 | 404
|  | 67.2991 | 410
|  | 67.3172 | 387
|  | 67.3353 | 367
|  | 67.3535 | 366
|  | 67.3716 | 377
|  | 67.3898 | 403
|  | 67.4079 | 359
|  | 67.426 | 398
|  | 67.4442 | 399
|  | 67.4623 | 396
|  | 67.4804 | 382
|  | 67.4986 | 370
|  | 67.5167 | 371
|  | 67.5349 | 419
|  | 67.553 | 374
|  | 67.5711 | 420
|  | 67.5893 | 387
|  | 67.6074 | 376
|  | 67.6256 | 392
|  | 67.6437 | 357
|  | 67.6618 | 413
|  | 67.68 | 372
|  | 67.6981 | 423
|  | 67.7163 | 422
|  | 67.7344 | 406
|  | 67.7525 | 382
|  | 67.7707 | 333
|  | 67.7888 | 373
|  | 67.807 | 355
|  | 67.8251 | 353
|  | 67.8432 | 385
|  | 67.8614 | 388
|  | 67.8795 | 370
|  | 67.8976 | 388
|  | 67.9158 | 339
|  | 67.9339 | 405
|  | 67.9521 | 389
|  | 67.9702 | 379
|  | 67.9883 | 412
|  | 68.0065 | 357
|  | 68.0246 | 369
|  | 68.0428 | 382
|  | 68.0609 | 373
|  | 68.079 | 369
|  | 68.0972 | 371
|  | 68.1153 | 382
|  | 68.1335 | 410
|  | 68.1516 | 381
|  | 68.1697 | 420
|  | 68.1879 | 403
|  | 68.206 | 370
|  | 68.2241 | 395
|  | 68.2423 | 373
|  | 68.2604 | 394
|  | 68.2786 | 382
|  | 68.2967 | 361
|  | 68.3148 | 380
|  | 68.333 | 384
|  | 68.3511 | 357
|  | 68.3693 | 378
|  | 68.3874 | 375
|  | 68.4055 | 388
|  | 68.4237 | 385
|  | 68.4418 | 342
|  | 68.46 | 379
|  | 68.4781 | 359
|  | 68.4962 | 380
|  | 68.5144 | 386
|  | 68.5325 | 400
|  | 68.5506 | 386
|  | 68.5688 | 375
|  | 68.5869 | 377
|  | 68.6051 | 353
|  | 68.6232 | 356
|  | 68.6413 | 389
|  | 68.6595 | 388
|  | 68.6776 | 348
|  | 68.6958 | 372
|  | 68.7139 | 378
|  | 68.732 | 389
|  | 68.7502 | 387
|  | 68.7683 | 374
|  | 68.7865 | 372
|  | 68.8046 | 371
|  | 68.8227 | 371
|  | 68.8409 | 393
|  | 68.859 | 404
|  | 68.8772 | 398
|  | 68.8953 | 367
|  | 68.9134 | 382
|  | 68.9316 | 370
|  | 68.9497 | 416
|  | 68.9678 | 395
|  | 68.986 | 375
|  | 69.0041 | 370
|  | 69.0223 | 361
|  | 69.0404 | 366
|  | 69.0585 | 356
|  | 69.0767 | 388
|  | 69.0948 | 378
|  | 69.113 | 372
|  | 69.1311 | 386
|  | 69.1492 | 364
|  | 69.1674 | 362
|  | 69.1855 | 331
|  | 69.2037 | 336
|  | 69.2218 | 397
|  | 69.2399 | 391
|  | 69.2581 | 344
|  | 69.2762 | 383
|  | 69.2943 | 377
|  | 69.3125 | 362
|  | 69.3306 | 375
|  | 69.3488 | 412
|  | 69.3669 | 335
|  | 69.385 | 384
|  | 69.4032 | 354
|  | 69.4213 | 354
|  | 69.4395 | 345
|  | 69.4576 | 360
|  | 69.4757 | 389
|  | 69.4939 | 364
|  | 69.512 | 379
|  | 69.5302 | 372
|  | 69.5483 | 345
|  | 69.5664 | 362
|  | 69.5846 | 374
|  | 69.6027 | 343
|  | 69.6208 | 358
|  | 69.639 | 372
|  | 69.6571 | 340
|  | 69.6753 | 370
|  | 69.6934 | 390
|  | 69.7115 | 382
|  | 69.7297 | 348
|  | 69.7478 | 353
|  | 69.766 | 376
|  | 69.7841 | 359
|  | 69.8022 | 387
|  | 69.8204 | 371
|  | 69.8385 | 372
|  | 69.8567 | 368
|  | 69.8748 | 348
|  | 69.8929 | 374
|  | 69.9111 | 350
|  | 69.9292 | 372
|  | 69.9474 | 352
|  | 69.9655 | 379
|  | 69.9836 | 337
|  | 70.0018 | 339
|  | 70.0199 | 376
|  | 70.038 | 366
|  | 70.0562 | 353
|  | 70.0743 | 382
|  | 70.0925 | 356
|  | 70.1106 | 362
|  | 70.1287 | 330
|  | 70.1469 | 351
|  | 70.165 | 357
|  | 70.1832 | 367
|  | 70.2013 | 372
|  | 70.2194 | 345
|  | 70.2376 | 359
|  | 70.2557 | 379
|  | 70.2739 | 313
|  | 70.292 | 347
|  | 70.3101 | 370
|  | 70.3283 | 380
|  | 70.3464 | 368
|  | 70.3645 | 351
|  | 70.3827 | 343
|  | 70.4008 | 343
|  | 70.419 | 373
|  | 70.4371 | 364
|  | 70.4552 | 358
|  | 70.4734 | 373
|  | 70.4915 | 360
|  | 70.5097 | 347
|  | 70.5278 | 363
|  | 70.5459 | 358
|  | 70.5641 | 386
|  | 70.5822 | 353
|  | 70.6004 | 321
|  | 70.6185 | 339
|  | 70.6366 | 378
|  | 70.6548 | 357
|  | 70.6729 | 378
|  | 70.691 | 360
|  | 70.7092 | 326
|  | 70.7273 | 369
|  | 70.7455 | 375
|  | 70.7636 | 364
|  | 70.7817 | 334
|  | 70.7999 | 351
|  | 70.818 | 354
|  | 70.8362 | 338
|  | 70.8543 | 387
|  | 70.8724 | 333
|  | 70.8906 | 364
|  | 70.9087 | 382
|  | 70.9269 | 358
|  | 70.945 | 354
|  | 70.9631 | 355
|  | 70.9813 | 369
|  | 70.9994 | 380
|  | 71.0176 | 379
|  | 71.0357 | 362
|  | 71.0538 | 349
|  | 71.072 | 369
|  | 71.0901 | 355
|  | 71.1082 | 344
|  | 71.1264 | 361
|  | 71.1445 | 392
|  | 71.1627 | 377
|  | 71.1808 | 380
|  | 71.1989 | 351
|  | 71.2171 | 368
|  | 71.2352 | 391
|  | 71.2534 | 345
|  | 71.2715 | 324
|  | 71.2896 | 376
|  | 71.3078 | 368
|  | 71.3259 | 344
|  | 71.3441 | 361
|  | 71.3622 | 367
|  | 71.3803 | 356
|  | 71.3985 | 330
|  | 71.4166 | 360
|  | 71.4347 | 348
|  | 71.4529 | 359
|  | 71.471 | 367
|  | 71.4892 | 372
|  | 71.5073 | 341
|  | 71.5254 | 385
|  | 71.5436 | 334
|  | 71.5617 | 343
|  | 71.5799 | 342
|  | 71.598 | 363
|  | 71.6161 | 331
|  | 71.6343 | 339
|  | 71.6524 | 368
|  | 71.6706 | 370
|  | 71.6887 | 376
|  | 71.7068 | 342
|  | 71.725 | 339
|  | 71.7431 | 351
|  | 71.7613 | 339
|  | 71.7794 | 364
|  | 71.7975 | 360
|  | 71.8157 | 350
|  | 71.8338 | 349
|  | 71.8519 | 354
|  | 71.8701 | 351
|  | 71.8882 | 354
|  | 71.9064 | 327
|  | 71.9245 | 306
|  | 71.9426 | 397
|  | 71.9608 | 371
|  | 71.9789 | 369
|  | 71.9971 | 347
|  | 72.0152 | 298
|  | 72.0333 | 335
|  | 72.0515 | 332
|  | 72.0696 | 349
|  | 72.0878 | 342
|  | 72.1059 | 318
|  | 72.124 | 347
|  | 72.1422 | 326
|  | 72.1603 | 331
|  | 72.1784 | 347
|  | 72.1966 | 346
|  | 72.2147 | 336
|  | 72.2329 | 310
|  | 72.251 | 407
|  | 72.2691 | 363
|  | 72.2873 | 353
|  | 72.3054 | 363
|  | 72.3236 | 376
|  | 72.3417 | 346
|  | 72.3598 | 381
|  | 72.378 | 329
|  | 72.3961 | 366
|  | 72.4143 | 362
|  | 72.4324 | 359
|  | 72.4505 | 334
|  | 72.4687 | 337
|  | 72.4868 | 316
|  | 72.5049 | 388
|  | 72.5231 | 338
|  | 72.5412 | 345
|  | 72.5594 | 348
|  | 72.5775 | 316
|  | 72.5956 | 388
|  | 72.6138 | 339
|  | 72.6319 | 340
|  | 72.6501 | 338
|  | 72.6682 | 341
|  | 72.6863 | 391
|  | 72.7045 | 344
|  | 72.7226 | 342
|  | 72.7408 | 341
|  | 72.7589 | 343
|  | 72.777 | 375
|  | 72.7952 | 348
|  | 72.8133 | 360
|  | 72.8315 | 370
|  | 72.8496 | 336
|  | 72.8677 | 344
|  | 72.8859 | 357
|  | 72.904 | 332
|  | 72.9221 | 336
|  | 72.9403 | 335
|  | 72.9584 | 330
|  | 72.9766 | 348
|  | 72.9947 | 343
|  | 73.0128 | 315
|  | 73.031 | 365
|  | 73.0491 | 325
|  | 73.0673 | 371
|  | 73.0854 | 340
|  | 73.1035 | 344
|  | 73.1217 | 328
|  | 73.1398 | 337
|  | 73.158 | 356
|  | 73.1761 | 344
|  | 73.1942 | 322
|  | 73.2124 | 360
|  | 73.2305 | 341
|  | 73.2486 | 352
|  | 73.2668 | 368
|  | 73.2849 | 354
|  | 73.3031 | 317
|  | 73.3212 | 345
|  | 73.3393 | 334
|  | 73.3575 | 359
|  | 73.3756 | 360
|  | 73.3938 | 348
|  | 73.4119 | 351
|  | 73.43 | 304
|  | 73.4482 | 342
|  | 73.4663 | 354
|  | 73.4845 | 343
|  | 73.5026 | 331
|  | 73.5207 | 349
|  | 73.5389 | 334
|  | 73.557 | 326
|  | 73.5751 | 319
|  | 73.5933 | 333
|  | 73.6114 | 313
|  | 73.6296 | 318
|  | 73.6477 | 338
|  | 73.6658 | 330
|  | 73.684 | 354
|  | 73.7021 | 313
|  | 73.7203 | 349
|  | 73.7384 | 344
|  | 73.7565 | 346
|  | 73.7747 | 295
|  | 73.7928 | 320
|  | 73.811 | 328
|  | 73.8291 | 291
|  | 73.8472 | 336
|  | 73.8654 | 305
|  | 73.8835 | 352
|  | 73.9017 | 358
|  | 73.9198 | 319
|  | 73.9379 | 345
|  | 73.9561 | 311
|  | 73.9742 | 350
|  | 73.9923 | 353
|  | 74.0105 | 348
|  | 74.0286 | 333
|  | 74.0468 | 350
|  | 74.0649 | 342
|  | 74.083 | 346
|  | 74.1012 | 345
|  | 74.1193 | 321
|  | 74.1375 | 322
|  | 74.1556 | 322
|  | 74.1737 | 345
|  | 74.1919 | 320
|  | 74.21 | 358
|  | 74.2282 | 356
|  | 74.2463 | 330
|  | 74.2644 | 361
|  | 74.2826 | 337
|  | 74.3007 | 339
|  | 74.3188 | 364
|  | 74.337 | 332
|  | 74.3551 | 350
|  | 74.3733 | 335
|  | 74.3914 | 324
|  | 74.4095 | 344
|  | 74.4277 | 308
|  | 74.4458 | 335
|  | 74.464 | 340
|  | 74.4821 | 329
|  | 74.5002 | 304
|  | 74.5184 | 334
|  | 74.5365 | 366
|  | 74.5547 | 303
|  | 74.5728 | 336
|  | 74.5909 | 329
|  | 74.6091 | 329
|  | 74.6272 | 336
|  | 74.6453 | 287
|  | 74.6635 | 346
|  | 74.6816 | 306
|  | 74.6998 | 347
|  | 74.7179 | 318
|  | 74.736 | 345
|  | 74.7542 | 354
|  | 74.7723 | 292
|  | 74.7905 | 320
|  | 74.8086 | 338
|  | 74.8267 | 345
|  | 74.8449 | 355
|  | 74.863 | 341
|  | 74.8812 | 323
|  | 74.8993 | 306
|  | 74.9174 | 338
|  | 74.9356 | 350
|  | 74.9537 | 344
|  | 74.9719 | 335
|  | 74.99 | 357
|  | 75.0081 | 323
|  | 75.0263 | 311
|  | 75.0444 | 328
|  | 75.0625 | 333
|  | 75.0807 | 320
|  | 75.0988 | 320
|  | 75.117 | 322
|  | 75.1351 | 323
|  | 75.1532 | 322
|  | 75.1714 | 320
|  | 75.1895 | 328
|  | 75.2077 | 376
|  | 75.2258 | 327
|  | 75.2439 | 334
|  | 75.2621 | 308
|  | 75.2802 | 334
|  | 75.2984 | 327
|  | 75.3165 | 328
|  | 75.3346 | 306
|  | 75.3528 | 346
|  | 75.3709 | 340
|  | 75.389 | 359
|  | 75.4072 | 334
|  | 75.4253 | 357
|  | 75.4435 | 358
|  | 75.4616 | 330
|  | 75.4797 | 322
|  | 75.4979 | 369
|  | 75.516 | 352
|  | 75.5342 | 321
|  | 75.5523 | 341
|  | 75.5704 | 314
|  | 75.5886 | 347
|  | 75.6067 | 310
|  | 75.6249 | 333
|  | 75.643 | 318
|  | 75.6611 | 323
|  | 75.6793 | 305
|  | 75.6974 | 354
|  | 75.7155 | 325
|  | 75.7337 | 331
|  | 75.7518 | 323
|  | 75.77 | 316
|  | 75.7881 | 325
|  | 75.8062 | 327
|  | 75.8244 | 349
|  | 75.8425 | 352
|  | 75.8607 | 356
|  | 75.8788 | 355
|  | 75.8969 | 318
|  | 75.9151 | 334
|  | 75.9332 | 333
|  | 75.9514 | 340
|  | 75.9695 | 315
|  | 75.9876 | 306
|  | 76.0058 | 301
|  | 76.0239 | 311
|  | 76.0421 | 320
|  | 76.0602 | 313
|  | 76.0783 | 330
|  | 76.0965 | 333
|  | 76.1146 | 283
|  | 76.1327 | 317
|  | 76.1509 | 347
|  | 76.169 | 366
|  | 76.1872 | 351
|  | 76.2053 | 350
|  | 76.2234 | 352
|  | 76.2416 | 343
|  | 76.2597 | 330
|  | 76.2779 | 375
|  | 76.296 | 333
|  | 76.3141 | 309
|  | 76.3323 | 339
|  | 76.3504 | 348
|  | 76.3686 | 323
|  | 76.3867 | 338
|  | 76.4048 | 334
|  | 76.423 | 330
|  | 76.4411 | 325
|  | 76.4592 | 333
|  | 76.4774 | 341
|  | 76.4955 | 328
|  | 76.5137 | 350
|  | 76.5318 | 302
|  | 76.5499 | 330
|  | 76.5681 | 323
|  | 76.5862 | 356
|  | 76.6044 | 349
|  | 76.6225 | 347
|  | 76.6406 | 360
|  | 76.6588 | 316
|  | 76.6769 | 311
|  | 76.6951 | 362
|  | 76.7132 | 340
|  | 76.7313 | 282
|  | 76.7495 | 306
|  | 76.7676 | 304
|  | 76.7857 | 305
|  | 76.8039 | 332
|  | 76.822 | 317
|  | 76.8402 | 324
|  | 76.8583 | 321
|  | 76.8764 | 320
|  | 76.8946 | 323
|  | 76.9127 | 339
|  | 76.9309 | 334
|  | 76.949 | 397
|  | 76.9671 | 316
|  | 76.9853 | 343
|  | 77.0034 | 355
|  | 77.0216 | 311
|  | 77.0397 | 336
|  | 77.0578 | 305
|  | 77.076 | 301
|  | 77.0941 | 336
|  | 77.1123 | 313
|  | 77.1304 | 321
|  | 77.1485 | 352
|  | 77.1667 | 336
|  | 77.1848 | 340
|  | 77.2029 | 338
|  | 77.2211 | 311
|  | 77.2392 | 344
|  | 77.2574 | 310
|  | 77.2755 | 322
|  | 77.2936 | 302
|  | 77.3118 | 337
|  | 77.3299 | 334
|  | 77.3481 | 303
|  | 77.3662 | 317
|  | 77.3843 | 301
|  | 77.4025 | 314
|  | 77.4206 | 342
|  | 77.4388 | 332
|  | 77.4569 | 344
|  | 77.475 | 329
|  | 77.4932 | 344
|  | 77.5113 | 300
|  | 77.5294 | 308
|  | 77.5476 | 341
|  | 77.5657 | 338
|  | 77.5839 | 341
|  | 77.602 | 339
|  | 77.6201 | 305
|  | 77.6383 | 328
|  | 77.6564 | 320
|  | 77.6746 | 305
|  | 77.6927 | 349
|  | 77.7108 | 325
|  | 77.729 | 314
|  | 77.7471 | 347
|  | 77.7653 | 321
|  | 77.7834 | 341
|  | 77.8015 | 297
|  | 77.8197 | 300
|  | 77.8378 | 330
|  | 77.8559 | 331
|  | 77.8741 | 305
|  | 77.8922 | 329
|  | 77.9104 | 337
|  | 77.9285 | 311
|  | 77.9466 | 327
|  | 77.9648 | 353
|  | 77.9829 | 352
|  | 78.0011 | 346
|  | 78.0192 | 329
|  | 78.0373 | 331
|  | 78.0555 | 337
|  | 78.0736 | 319
|  | 78.0918 | 317
|  | 78.1099 | 326
|  | 78.128 | 313
|  | 78.1462 | 356
|  | 78.1643 | 319
|  | 78.1825 | 311
|  | 78.2006 | 294
|  | 78.2187 | 321
|  | 78.2369 | 312
|  | 78.255 | 328
|  | 78.2731 | 334
|  | 78.2913 | 328
|  | 78.3094 | 318
|  | 78.3276 | 314
|  | 78.3457 | 341
|  | 78.3638 | 333
|  | 78.382 | 327
|  | 78.4001 | 334
|  | 78.4183 | 296
|  | 78.4364 | 341
|  | 78.4545 | 318
|  | 78.4727 | 305
|  | 78.4908 | 325
|  | 78.509 | 356
|  | 78.5271 | 321
|  | 78.5452 | 333
|  | 78.5634 | 334
|  | 78.5815 | 332
|  | 78.5996 | 332
|  | 78.6178 | 313
|  | 78.6359 | 311
|  | 78.6541 | 350
|  | 78.6722 | 312
|  | 78.6903 | 347
|  | 78.7085 | 329
|  | 78.7266 | 325
|  | 78.7448 | 320
|  | 78.7629 | 306
|  | 78.781 | 331
|  | 78.7992 | 319
|  | 78.8173 | 343
|  | 78.8355 | 308
|  | 78.8536 | 301
|  | 78.8717 | 302
|  | 78.8899 | 331
|  | 78.908 | 346
|  | 78.9262 | 321
|  | 78.9443 | 334
|  | 78.9624 | 303
|  | 78.9806 | 314
|  | 78.9987 | 283
|  | 79.0168 | 326
|  | 79.035 | 335
|  | 79.0531 | 305
|  | 79.0713 | 329
|  | 79.0894 | 351
|  | 79.1075 | 331
|  | 79.1257 | 336
|  | 79.1438 | 324
|  | 79.162 | 330
|  | 79.1801 | 326
|  | 79.1982 | 322
|  | 79.2164 | 306
|  | 79.2345 | 324
|  | 79.2527 | 323
|  | 79.2708 | 315
|  | 79.2889 | 332
|  | 79.3071 | 334
|  | 79.3252 | 367
|  | 79.3433 | 341
|  | 79.3615 | 326
|  | 79.3796 | 325
|  | 79.3978 | 326
|  | 79.4159 | 334
|  | 79.434 | 316
|  | 79.4522 | 356
|  | 79.4703 | 306
|  | 79.4885 | 297
|  | 79.5066 | 284
|  | 79.5247 | 316
|  | 79.5429 | 314
|  | 79.561 | 331
|  | 79.5792 | 346
|  | 79.5973 | 332
|  | 79.6154 | 332
|  | 79.6336 | 301
|  | 79.6517 | 327
|  | 79.6698 | 315
|  | 79.688 | 301
|  | 79.7061 | 355
|  | 79.7243 | 329
|  | 79.7424 | 319
|  | 79.7605 | 341
|  | 79.7787 | 305
|  | 79.7968 | 332
|  | 79.815 | 295
|  | 79.8331 | 303
|  | 79.8512 | 329
|  | 79.8694 | 336
|  | 79.8875 | 331
|  | 79.9057 | 317
|  | 79.9238 | 309
|  | 79.9419 | 294
|  | 79.9601 | 340
|  | 79.9782 | 304
|  | 79.9964 | 330
|  | 80.0145 | 335
|  | 80.0326 | 306
|  | 80.0508 | 314
|  | 80.0689 | 309
|  | 80.087 | 321
|  | 80.1052 | 320
|  | 80.1233 | 321
|  | 80.1415 | 303
|  | 80.1596 | 308
|  | 80.1777 | 288
|  | 80.1959 | 316
|  | 80.214 | 319
|  | 80.2322 | 336
|  | 80.2503 | 339
|  | 80.2684 | 305
|  | 80.2866 | 298
|  | 80.3047 | 320
|  | 80.3229 | 298
|  | 80.341 | 303
|  | 80.3591 | 325
|  | 80.3773 | 336
|  | 80.3954 | 322
|  | 80.4135 | 347
|  | 80.4317 | 313
|  | 80.4498 | 317
|  | 80.468 | 358
|  | 80.4861 | 285
|  | 80.5042 | 318
|  | 80.5224 | 320
|  | 80.5405 | 305
|  | 80.5587 | 293
|  | 80.5768 | 311
|  | 80.5949 | 310
|  | 80.6131 | 338
|  | 80.6312 | 328
|  | 80.6494 | 297
|  | 80.6675 | 347
|  | 80.6856 | 325
|  | 80.7038 | 330
|  | 80.7219 | 329
|  | 80.74 | 336
|  | 80.7582 | 310
|  | 80.7763 | 340
|  | 80.7945 | 322
|  | 80.8126 | 329
|  | 80.8307 | 334
|  | 80.8489 | 325
|  | 80.867 | 310
|  | 80.8852 | 311
|  | 80.9033 | 336
|  | 80.9214 | 320
|  | 80.9396 | 330
|  | 80.9577 | 309
|  | 80.9759 | 321
|  | 80.994 | 320
|  | 81.0121 | 301
|  | 81.0303 | 358
|  | 81.0484 | 299
|  | 81.0666 | 325
|  | 81.0847 | 306
|  | 81.1028 | 351
|  | 81.121 | 336
|  | 81.1391 | 297
|  | 81.1572 | 334
|  | 81.1754 | 328
|  | 81.1935 | 350
|  | 81.2117 | 313
|  | 81.2298 | 330
|  | 81.2479 | 331
|  | 81.2661 | 360
|  | 81.2842 | 319
|  | 81.3024 | 320
|  | 81.3205 | 345
|  | 81.3386 | 307
|  | 81.3568 | 307
|  | 81.3749 | 321
|  | 81.3931 | 354
|  | 81.4112 | 328
|  | 81.4293 | 312
|  | 81.4475 | 325
|  | 81.4656 | 337
|  | 81.4837 | 350
|  | 81.5019 | 311
|  | 81.52 | 327
|  | 81.5382 | 333
|  | 81.5563 | 319
|  | 81.5744 | 341
|  | 81.5926 | 293
|  | 81.6107 | 342
|  | 81.6289 | 317
|  | 81.647 | 303
|  | 81.6651 | 334
|  | 81.6833 | 341
|  | 81.7014 | 341
|  | 81.7196 | 325
|  | 81.7377 | 340
|  | 81.7558 | 313
|  | 81.774 | 299
|  | 81.7921 | 310
|  | 81.8102 | 309
|  | 81.8284 | 305
|  | 81.8465 | 317
|  | 81.8647 | 315
|  | 81.8828 | 317
|  | 81.9009 | 300
|  | 81.9191 | 342
|  | 81.9372 | 322
|  | 81.9554 | 293
|  | 81.9735 | 339
|  | 81.9916 | 299
|  | 82.0098 | 307
|  | 82.0279 | 320
|  | 82.0461 | 336
|  | 82.0642 | 330
|  | 82.0823 | 346
|  | 82.1005 | 331
|  | 82.1186 | 329
|  | 82.1368 | 326
|  | 82.1549 | 326
|  | 82.173 | 346
|  | 82.1912 | 307
|  | 82.2093 | 327
|  | 82.2274 | 322
|  | 82.2456 | 321
|  | 82.2637 | 331
|  | 82.2819 | 322
|  | 82.3 | 325
|  | 82.3181 | 322
|  | 82.3363 | 332
|  | 82.3544 | 320
|  | 82.3726 | 300
|  | 82.3907 | 300
|  | 82.4088 | 329
|  | 82.427 | 310
|  | 82.4451 | 315
|  | 82.4633 | 322
|  | 82.4814 | 322
|  | 82.4995 | 319
|  | 82.5177 | 305
|  | 82.5358 | 320
|  | 82.5539 | 332
|  | 82.5721 | 321
|  | 82.5902 | 330
|  | 82.6084 | 321
|  | 82.6265 | 332
|  | 82.6446 | 338
|  | 82.6628 | 297
|  | 82.6809 | 321
|  | 82.6991 | 325
|  | 82.7172 | 332
|  | 82.7353 | 314
|  | 82.7535 | 296
|  | 82.7716 | 322
|  | 82.7898 | 331
|  | 82.8079 | 342
|  | 82.826 | 311
|  | 82.8442 | 302
|  | 82.8623 | 316
|  | 82.8804 | 339
|  | 82.8986 | 334
|  | 82.9167 | 312
|  | 82.9349 | 333
|  | 82.953 | 327
|  | 82.9711 | 307
|  | 82.9893 | 321
|  | 83.0074 | 310
|  | 83.0256 | 343
|  | 83.0437 | 305
|  | 83.0618 | 328
|  | 83.08 | 330
|  | 83.0981 | 327
|  | 83.1163 | 355
|  | 83.1344 | 351
|  | 83.1525 | 333
|  | 83.1707 | 328
|  | 83.1888 | 296
|  | 83.207 | 328
|  | 83.2251 | 342
|  | 83.2432 | 328
|  | 83.2614 | 328
|  | 83.2795 | 337
|  | 83.2976 | 322
|  | 83.3158 | 329
|  | 83.3339 | 333
|  | 83.3521 | 321
|  | 83.3702 | 341
|  | 83.3883 | 334
|  | 83.4065 | 306
|  | 83.4246 | 320
|  | 83.4428 | 316
|  | 83.4609 | 299
|  | 83.479 | 342
|  | 83.4972 | 316
|  | 83.5153 | 343
|  | 83.5335 | 318
|  | 83.5516 | 335
|  | 83.5697 | 338
|  | 83.5879 | 336
|  | 83.606 | 334
|  | 83.6241 | 316
|  | 83.6423 | 298
|  | 83.6604 | 351
|  | 83.6786 | 330
|  | 83.6967 | 333
|  | 83.7148 | 357
|  | 83.733 | 305
|  | 83.7511 | 307
|  | 83.7693 | 341
|  | 83.7874 | 320
|  | 83.8055 | 308
|  | 83.8237 | 313
|  | 83.8418 | 326
|  | 83.86 | 319
|  | 83.8781 | 335
|  | 83.8962 | 331
|  | 83.9144 | 307
|  | 83.9325 | 319
|  | 83.9506 | 320
|  | 83.9688 | 334
|  | 83.9869 | 314
|  | 84.0051 | 323
|  | 84.0232 | 330
|  | 84.0413 | 337
|  | 84.0595 | 346
|  | 84.0776 | 367
|  | 84.0958 | 344
|  | 84.1139 | 320
|  | 84.132 | 314
|  | 84.1502 | 303
|  | 84.1683 | 316
|  | 84.1865 | 348
|  | 84.2046 | 354
|  | 84.2227 | 326
|  | 84.2409 | 326
|  | 84.259 | 325
|  | 84.2772 | 302
|  | 84.2953 | 314
|  | 84.3134 | 332
|  | 84.3316 | 327
|  | 84.3497 | 336
|  | 84.3678 | 311
|  | 84.386 | 305
|  | 84.4041 | 335
|  | 84.4223 | 323
|  | 84.4404 | 338
|  | 84.4585 | 354
|  | 84.4767 | 350
|  | 84.4948 | 324
|  | 84.513 | 335
|  | 84.5311 | 332
|  | 84.5492 | 334
|  | 84.5674 | 307
|  | 84.5855 | 346
|  | 84.6037 | 307
|  | 84.6218 | 341
|  | 84.6399 | 323
|  | 84.6581 | 352
|  | 84.6762 | 311
|  | 84.6943 | 329
|  | 84.7125 | 349
|  | 84.7306 | 321
|  | 84.7488 | 321
|  | 84.7669 | 329
|  | 84.785 | 329
|  | 84.8032 | 316
|  | 84.8213 | 330
|  | 84.8395 | 311
|  | 84.8576 | 305
|  | 84.8757 | 321
|  | 84.8939 | 315
|  | 84.912 | 334
|  | 84.9302 | 340
|  | 84.9483 | 295
|  | 84.9664 | 313
|  | 84.9846 | 298
|  | 85.0027 | 332
|  | 85.0208 | 331
|  | 85.039 | 349
|  | 85.0571 | 339
|  | 85.0753 | 322
|  | 85.0934 | 331
|  | 85.1115 | 329
|  | 85.1297 | 341
|  | 85.1478 | 299
|  | 85.166 | 323
|  | 85.1841 | 284
|  | 85.2022 | 327
|  | 85.2204 | 351
|  | 85.2385 | 352
|  | 85.2567 | 345
|  | 85.2748 | 349
|  | 85.2929 | 336
|  | 85.3111 | 347
|  | 85.3292 | 343
|  | 85.3474 | 345
|  | 85.3655 | 360
|  | 85.3836 | 327
|  | 85.4018 | 316
|  | 85.4199 | 347
|  | 85.438 | 354
|  | 85.4562 | 283
|  | 85.4743 | 327
|  | 85.4925 | 315
|  | 85.5106 | 330
|  | 85.5287 | 318
|  | 85.5469 | 322
|  | 85.565 | 303
|  | 85.5832 | 332
|  | 85.6013 | 340
|  | 85.6194 | 330
|  | 85.6376 | 324
|  | 85.6557 | 324
|  | 85.6739 | 322
|  | 85.692 | 310
|  | 85.7101 | 353
|  | 85.7283 | 353
|  | 85.7464 | 305
|  | 85.7645 | 331
|  | 85.7827 | 318
|  | 85.8008 | 326
|  | 85.819 | 332
|  | 85.8371 | 344
|  | 85.8552 | 353
|  | 85.8734 | 329
|  | 85.8915 | 307
|  | 85.9097 | 306
|  | 85.9278 | 329
|  | 85.9459 | 319
|  | 85.9641 | 332
|  | 85.9822 | 319
|  | 86.0004 | 334
|  | 86.0185 | 308
|  | 86.0366 | 312
|  | 86.0548 | 341
|  | 86.0729 | 327
|  | 86.0911 | 315
|  | 86.1092 | 329
|  | 86.1273 | 314
|  | 86.1455 | 331
|  | 86.1636 | 307
|  | 86.1817 | 337
|  | 86.1999 | 352
|  | 86.218 | 294
|  | 86.2362 | 335
|  | 86.2543 | 326
|  | 86.2724 | 309
|  | 86.2906 | 298
|  | 86.3087 | 345
|  | 86.3269 | 308
|  | 86.345 | 319
|  | 86.3631 | 321
|  | 86.3813 | 322
|  | 86.3994 | 335
|  | 86.4176 | 332
|  | 86.4357 | 356
|  | 86.4538 | 343
|  | 86.472 | 322
|  | 86.4901 | 313
|  | 86.5082 | 334
|  | 86.5264 | 339
|  | 86.5445 | 319
|  | 86.5627 | 335
|  | 86.5808 | 312
|  | 86.5989 | 310
|  | 86.6171 | 308
|  | 86.6352 | 305
|  | 86.6534 | 340
|  | 86.6715 | 360
|  | 86.6896 | 302
|  | 86.7078 | 361
|  | 86.7259 | 325
|  | 86.7441 | 336
|  | 86.7622 | 340
|  | 86.7803 | 361
|  | 86.7985 | 306
|  | 86.8166 | 318
|  | 86.8347 | 344
|  | 86.8529 | 324
|  | 86.871 | 318
|  | 86.8892 | 311
|  | 86.9073 | 309
|  | 86.9254 | 327
|  | 86.9436 | 345
|  | 86.9617 | 310
|  | 86.9799 | 321
|  | 86.998 | 353
|  | 87.0161 | 308
|  | 87.0343 | 348
|  | 87.0524 | 355
|  | 87.0706 | 335
|  | 87.0887 | 344
|  | 87.1068 | 350
|  | 87.125 | 302
|  | 87.1431 | 328
|  | 87.1613 | 348
|  | 87.1794 | 310
|  | 87.1975 | 327
|  | 87.2157 | 317
|  | 87.2338 | 347
|  | 87.2519 | 342
|  | 87.2701 | 306
|  | 87.2882 | 356
|  | 87.3064 | 318
|  | 87.3245 | 302
|  | 87.3426 | 311
|  | 87.3608 | 305
|  | 87.3789 | 364
|  | 87.3971 | 322
|  | 87.4152 | 314
|  | 87.4333 | 321
|  | 87.4515 | 361
|  | 87.4696 | 320
|  | 87.4878 | 322
|  | 87.5059 | 308
|  | 87.524 | 299
|  | 87.5422 | 340
|  | 87.5603 | 351
|  | 87.5784 | 299
|  | 87.5966 | 373
|  | 87.6147 | 316
|  | 87.6329 | 356
|  | 87.651 | 329
|  | 87.6691 | 342
|  | 87.6873 | 355
|  | 87.7054 | 338
|  | 87.7236 | 348
|  | 87.7417 | 343
|  | 87.7598 | 336
|  | 87.778 | 325
|  | 87.7961 | 313
|  | 87.8143 | 326
|  | 87.8324 | 350
|  | 87.8505 | 333
|  | 87.8687 | 332
|  | 87.8868 | 332
|  | 87.9049 | 333
|  | 87.9231 | 322
|  | 87.9412 | 299
|  | 87.9594 | 288
|  | 87.9775 | 335
|  | 87.9956 | 302
|  | 88.0138 | 344
|  | 88.0319 | 332
|  | 88.0501 | 307
|  | 88.0682 | 346
|  | 88.0863 | 340
|  | 88.1045 | 317
|  | 88.1226 | 359
|  | 88.1408 | 325
|  | 88.1589 | 332
|  | 88.177 | 305
|  | 88.1952 | 334
|  | 88.2133 | 350
|  | 88.2315 | 355
|  | 88.2496 | 332
|  | 88.2677 | 308
|  | 88.2859 | 335
|  | 88.304 | 361
|  | 88.3221 | 324
|  | 88.3403 | 347
|  | 88.3584 | 328
|  | 88.3766 | 327
|  | 88.3947 | 301
|  | 88.4128 | 343
|  | 88.431 | 312
|  | 88.4491 | 354
|  | 88.4673 | 343
|  | 88.4854 | 319
|  | 88.5035 | 336
|  | 88.5217 | 333
|  | 88.5398 | 290
|  | 88.558 | 312
|  | 88.5761 | 354
|  | 88.5942 | 345
|  | 88.6124 | 338
|  | 88.6305 | 304
|  | 88.6486 | 348
|  | 88.6668 | 338
|  | 88.6849 | 339
|  | 88.7031 | 342
|  | 88.7212 | 314
|  | 88.7393 | 296
|  | 88.7575 | 370
|  | 88.7756 | 324
|  | 88.7938 | 333
|  | 88.8119 | 349
|  | 88.83 | 313
|  | 88.8482 | 337
|  | 88.8663 | 343
|  | 88.8845 | 346
|  | 88.9026 | 365
|  | 88.9207 | 329
|  | 88.9389 | 349
|  | 88.957 | 305
|  | 88.9751 | 331
|  | 88.9933 | 358
|  | 89.0114 | 364
|  | 89.0296 | 319
|  | 89.0477 | 362
|  | 89.0658 | 323
|  | 89.084 | 338
|  | 89.1021 | 335
|  | 89.1203 | 324
|  | 89.1384 | 339
|  | 89.1565 | 333
|  | 89.1747 | 352
|  | 89.1928 | 310
|  | 89.211 | 358
|  | 89.2291 | 300
|  | 89.2472 | 342
|  | 89.2654 | 334
|  | 89.2835 | 345
|  | 89.3017 | 316
|  | 89.3198 | 326
|  | 89.3379 | 384
|  | 89.3561 | 342
|  | 89.3742 | 334
|  | 89.3923 | 339
|  | 89.4105 | 357
|  | 89.4286 | 347
|  | 89.4468 | 340
|  | 89.4649 | 319
|  | 89.483 | 314
|  | 89.5012 | 330
|  | 89.5193 | 319
|  | 89.5375 | 328
|  | 89.5556 | 348
|  | 89.5737 | 325
|  | 89.5919 | 324
|  | 89.61 | 345
|  | 89.6282 | 356
|  | 89.6463 | 325
|  | 89.6644 | 331
|  | 89.6826 | 352
|  | 89.7007 | 351
|  | 89.7188 | 334
|  | 89.737 | 322
|  | 89.7551 | 326
|  | 89.7733 | 345
|  | 89.7914 | 340
|  | 89.8095 | 349
|  | 89.8277 | 353
|  | 89.8458 | 359
|  | 89.864 | 335
|  | 89.8821 | 363
|  | 89.9002 | 363
|  | 89.9184 | 319
|  | 89.9365 | 319
|  | 89.9547 | 323
|  | 89.9728 | 363
|  | 89.9909 | 345
|  | 90.0091 | 333
|  | 90.0272 | 355
|  | 90.0453 | 349
|  | 90.0635 | 327
|  | 90.0816 | 320
|  | 90.0998 | 320
|  | 90.1179 | 320
|  | 90.136 | 349
|  | 90.1542 | 341
|  | 90.1723 | 392
|  | 90.1905 | 331
|  | 90.2086 | 370
|  | 90.2267 | 339
|  | 90.2449 | 340
|  | 90.263 | 345
|  | 90.2812 | 317
|  | 90.2993 | 324
|  | 90.3174 | 334
|  | 90.3356 | 314
|  | 90.3537 | 359
|  | 90.3719 | 361
|  | 90.39 | 342
|  | 90.4081 | 337
|  | 90.4263 | 345
|  | 90.4444 | 351
|  | 90.4625 | 355
|  | 90.4807 | 378
|  | 90.4988 | 328
|  | 90.517 | 314
|  | 90.5351 | 354
|  | 90.5532 | 350
|  | 90.5714 | 337
|  | 90.5895 | 350
|  | 90.6077 | 330
|  | 90.6258 | 311
|  | 90.6439 | 325
|  | 90.6621 | 337
|  | 90.6802 | 320
|  | 90.6984 | 344
|  | 90.7165 | 353
|  | 90.7346 | 328
|  | 90.7528 | 321
|  | 90.7709 | 328
|  | 90.789 | 319
|  | 90.8072 | 339
|  | 90.8253 | 370
|  | 90.8435 | 410
|  | 90.8616 | 353
|  | 90.8797 | 364
|  | 90.8979 | 371
|  | 90.916 | 331
|  | 90.9342 | 370
|  | 90.9523 | 326
|  | 90.9704 | 317
|  | 90.9886 | 336
|  | 91.0067 | 349
|  | 91.0249 | 322
|  | 91.043 | 341
|  | 91.0611 | 345
|  | 91.0793 | 330
|  | 91.0974 | 334
|  | 91.1155 | 332
|  | 91.1337 | 340
|  | 91.1518 | 352
|  | 91.17 | 336
|  | 91.1881 | 352
|  | 91.2062 | 317
|  | 91.2244 | 343
|  | 91.2425 | 371
|  | 91.2607 | 353
|  | 91.2788 | 377
|  | 91.2969 | 335
|  | 91.3151 | 358
|  | 91.3332 | 326
|  | 91.3514 | 372
|  | 91.3695 | 391
|  | 91.3876 | 332
|  | 91.4058 | 335
|  | 91.4239 | 340
|  | 91.4421 | 312
|  | 91.4602 | 332
|  | 91.4783 | 339
|  | 91.4965 | 317
|  | 91.5146 | 324
|  | 91.5327 | 364
|  | 91.5509 | 365
|  | 91.569 | 369
|  | 91.5872 | 353
|  | 91.6053 | 333
|  | 91.6234 | 337
|  | 91.6416 | 344
|  | 91.6597 | 337
|  | 91.6779 | 352
|  | 91.696 | 342
|  | 91.7141 | 349
|  | 91.7323 | 362
|  | 91.7504 | 346
|  | 91.7686 | 334
|  | 91.7867 | 382
|  | 91.8048 | 323
|  | 91.823 | 368
|  | 91.8411 | 326
|  | 91.8592 | 346
|  | 91.8774 | 340
|  | 91.8955 | 334
|  | 91.9137 | 364
|  | 91.9318 | 363
|  | 91.9499 | 360
|  | 91.9681 | 352
|  | 91.9862 | 331
|  | 92.0044 | 341
|  | 92.0225 | 305
|  | 92.0406 | 358
|  | 92.0588 | 339
|  | 92.0769 | 322
|  | 92.0951 | 338
|  | 92.1132 | 375
|  | 92.1313 | 404
|  | 92.1495 | 353
|  | 92.1676 | 334
|  | 92.1857 | 330
|  | 92.2039 | 356
|  | 92.222 | 341
|  | 92.2402 | 342
|  | 92.2583 | 339
|  | 92.2764 | 368
|  | 92.2946 | 342
|  | 92.3127 | 342
|  | 92.3309 | 355
|  | 92.349 | 334
|  | 92.3671 | 364
|  | 92.3853 | 327
|  | 92.4034 | 364
|  | 92.4216 | 348
|  | 92.4397 | 330
|  | 92.4578 | 401
|  | 92.476 | 355
|  | 92.4941 | 359
|  | 92.5123 | 363
|  | 92.5304 | 327
|  | 92.5485 | 363
|  | 92.5667 | 316
|  | 92.5848 | 367
|  | 92.6029 | 388
|  | 92.6211 | 334
|  | 92.6392 | 303
|  | 92.6574 | 354
|  | 92.6755 | 337
|  | 92.6936 | 346
|  | 92.7118 | 350
|  | 92.7299 | 361
|  | 92.7481 | 376
|  | 92.7662 | 342
|  | 92.7843 | 350
|  | 92.8025 | 340
|  | 92.8206 | 345
|  | 92.8388 | 340
|  | 92.8569 | 350
|  | 92.875 | 354
|  | 92.8932 | 361
|  | 92.9113 | 354
|  | 92.9294 | 349
|  | 92.9476 | 372
|  | 92.9657 | 352
|  | 92.9839 | 348
|  | 93.002 | 335
|  | 93.0201 | 351
|  | 93.0383 | 333
|  | 93.0564 | 353
|  | 93.0746 | 337
|  | 93.0927 | 353
|  | 93.1108 | 335
|  | 93.129 | 362
|  | 93.1471 | 351
|  | 93.1653 | 392
|  | 93.1834 | 362
|  | 93.2015 | 344
|  | 93.2197 | 359
|  | 93.2378 | 364
|  | 93.256 | 370
|  | 93.2741 | 379
|  | 93.2922 | 341
|  | 93.3104 | 371
|  | 93.3285 | 369
|  | 93.3466 | 373
|  | 93.3648 | 348
|  | 93.3829 | 385
|  | 93.4011 | 345
|  | 93.4192 | 392
|  | 93.4373 | 363
|  | 93.4555 | 364
|  | 93.4736 | 348
|  | 93.4918 | 336
|  | 93.5099 | 345
|  | 93.528 | 314
|  | 93.5462 | 361
|  | 93.5643 | 368
|  | 93.5825 | 322
|  | 93.6006 | 341
|  | 93.6187 | 342
|  | 93.6369 | 349
|  | 93.655 | 341
|  | 93.6731 | 330
|  | 93.6913 | 351
|  | 93.7094 | 352
|  | 93.7276 | 363
|  | 93.7457 | 366
|  | 93.7638 | 352
|  | 93.782 | 328
|  | 93.8001 | 355
|  | 93.8183 | 374
|  | 93.8364 | 347
|  | 93.8545 | 319
|  | 93.8727 | 348
|  | 93.8908 | 365
|  | 93.909 | 369
|  | 93.9271 | 376
|  | 93.9452 | 386
|  | 93.9634 | 341
|  | 93.9815 | 376
|  | 93.9996 | 378
|  | 94.0178 | 382
|  | 94.0359 | 357
|  | 94.0541 | 336
|  | 94.0722 | 373
|  | 94.0903 | 339
|  | 94.1085 | 323
|  | 94.1266 | 382
|  | 94.1448 | 324
|  | 94.1629 | 361
|  | 94.181 | 343
|  | 94.1992 | 341
|  | 94.2173 | 334
|  | 94.2355 | 362
|  | 94.2536 | 347
|  | 94.2717 | 371
|  | 94.2899 | 374
|  | 94.308 | 357
|  | 94.3262 | 345
|  | 94.3443 | 370
|  | 94.3624 | 364
|  | 94.3806 | 380
|  | 94.3987 | 355
|  | 94.4168 | 372
|  | 94.435 | 361
|  | 94.4531 | 379
|  | 94.4713 | 362
|  | 94.4894 | 389
|  | 94.5075 | 338
|  | 94.5257 | 345
|  | 94.5438 | 343
|  | 94.562 | 364
|  | 94.5801 | 363
|  | 94.5982 | 341
|  | 94.6164 | 303
|  | 94.6345 | 321
|  | 94.6527 | 362
|  | 94.6708 | 370
|  | 94.6889 | 358
|  | 94.7071 | 375
|  | 94.7252 | 378
|  | 94.7433 | 351
|  | 94.7615 | 350
|  | 94.7796 | 366
|  | 94.7978 | 363
|  | 94.8159 | 360
|  | 94.834 | 359
|  | 94.8522 | 348
|  | 94.8703 | 365
|  | 94.8885 | 347
|  | 94.9066 | 389
|  | 94.9247 | 346
|  | 94.9429 | 356
|  | 94.961 | 370
|  | 94.9792 | 345
|  | 94.9973 | 341
|  | 95.0154 | 353
|  | 95.0336 | 331
|  | 95.0517 | 345
|  | 95.0698 | 383
|  | 95.088 | 347
|  | 95.1061 | 350
|  | 95.1243 | 338
|  | 95.1424 | 370
|  | 95.1605 | 339
|  | 95.1787 | 372
|  | 95.1968 | 308
|  | 95.215 | 363
|  | 95.2331 | 364
|  | 95.2512 | 316
|  | 95.2694 | 345
|  | 95.2875 | 379
|  | 95.3057 | 360
|  | 95.3238 | 359
|  | 95.3419 | 341
|  | 95.3601 | 365
|  | 95.3782 | 372
|  | 95.3964 | 344
|  | 95.4145 | 370
|  | 95.4326 | 374
|  | 95.4508 | 340
|  | 95.4689 | 347
|  | 95.487 | 383
|  | 95.5052 | 317
|  | 95.5233 | 351
|  | 95.5415 | 334
|  | 95.5596 | 331
|  | 95.5777 | 388
|  | 95.5959 | 380
|  | 95.614 | 372
|  | 95.6322 | 380
|  | 95.6503 | 357
|  | 95.6684 | 365
|  | 95.6866 | 336
|  | 95.7047 | 356
|  | 95.7229 | 357
|  | 95.741 | 332
|  | 95.7591 | 359
|  | 95.7773 | 371
|  | 95.7954 | 377
|  | 95.8135 | 355
|  | 95.8317 | 361

## Effect of catalysts size
Effectiveness of Different Transition Metal Dispersed Catalysts for In-Situ Heavy Oil Upgrading
Table 3. Effect of catalysts size on product distribution physical properties and product quality a
Catalysts type /size | Non | Fe2O3 (≤ 50 nm) | Fe2O3 (≤5 µm)
Product distribution (wt %)
Coke | 12 | 6.79 | 6.64
Liquid | 76 | 82.48 | 82.74
Gas | 12 | 10.72 | 10.63
C5-Aphaltene | 4.5 | 10 | 9.89
SIMDIST Boiling point distribution (wt %)
(IBP-177 °C) | 25 | 21 | 22
(177-343 °C) | 43 | 47 | 47
(343-525 °C) | 32 | 32 | 31
Physical properties
API gravity at 15 °C | 24 | 21 | 21.5
Viscosity (cP) at 20 °C | 53.54 | 105.75 | 92
Product quality removal %
HDS | 43.92 | 37.54 | 35.74
HDM | 85.67 | 69.38 | 69.29
N (wt %) | 0.25 | 0.14 | 0.24
a Reaction conditions: two steps: 410°C, 50 min, metal loading 0.1 wt % , H2 initial pressure 50 bar, mixing speed 900 rpm, followed by 425°C, 60 min, mixing speed 900 rpm. Errors are expressed in term of standard deviation for triplicate experiments as follows: coke wt % ±0.2, liquid wt % ± 0.24, gases wt % ±0.46, asphaltene wt % ±0.8, middle distillate (177-343 °C) wt % ±0.3, light naphtha (IBP-177 °C) wt % ±0.4, gas oil (343-525 °C) wt% ± 0.5, API° ±0.28, viscosity ±1.5, HDS% ±0.4, metal HDM% ±0.31, N wt% ±0.03.

## molybdenum -based catalysts
Effectiveness of Different Transition Metal Dispersed Catalysts for In-Situ Heavy Oil Upgrading
Table 4. Effect of molybdenum -based catalysts on product distribution, physical properties and product quality a.
Catalysts type /size | Non | MoS2 (≤ 2 µm) | MoO3 (≤ 100 nm)
Product distribution (wt%)
Coke | 12 | 4.35 | 5.9
Liquid | 76 | 85.84 | 83.81
Gas | 12 | 9.81 | 10.29
C5-Aphaltene | 4.5 | 9.55 | 7.24
SIMDIST Boiling point distribution (wt %)
(IBP-177 °C) | 25 | 17 | 21
(177-343 °C) | 43 | 50 | 49
(343-525 °C) | 32 | 33 | 30
Physical properties
API gravity at 15 °C | 24 | 20 | 21
Viscosity (cP) at 20 °C | 53.54 | 142.38 | 102.77
Product quality removal %
HDS | 43.92 | 30.55 | 37.08
HDM | 85.67 | 47.33 | 68.89
N (wt %) | 0.25 | 0.05 | 0.2
a Reaction conditions: two steps: 410°C, 50 min, metal loading 0.1 wt %, H2 initial pressure 50 bar, mixing speed 900 rpm, followed by 425°C, 60 min, mixing speed 900 rpm. Errors are expressed in terms of standard deviation for triplicate experiments as follows: coke wt % ±0.15, liquid wt % ± 0.35, gases wt % ±0.45, asphaltene wt % ±0.75, middle distillate (177-343 °C) wt % ±0.25, light naphtha (IBP-177 °C) wt % ±0.45, gas oil (343-525 °C) wt% ± 0.55, API° ±0.18, viscosity ±2, HDS% ±0.55, metal HDM% ±0.31, N wt% ±0.01.

## iron-based catalysts
Effectiveness of Different Transition Metal Dispersed Catalysts for In-Situ Heavy Oil Upgrading
Table 5. Effect of iron-based catalysts on product distribution, physical properties and product quality a.
Catalysts type /size | Non | Fe2O3 (≤ 50 nm) | FeS (≤ 140 µm)
Product distribution (wt%)
Coke | 12 | 6.79 | 8.28
Liquid | 76 | 82.48 | 81.9
Gas | 12 | 10.72 | 9.83
C5-Aphaltene | 4.5 | 10 | 7.26
SIMDIST Boiling point distribution (wt %)
(IBP-177 °C) | 25 | 21 | 24
(177-343 °C) | 43 | 47 | 48
(343-525 °C) | 32 | 32 | 28
Physical properties
API gravity at 15 °C | 24 | 21 | 21
Viscosity (cP) at 20 °C | 53.54 | 105.75 | 102.77
Product quality removal %
HDS | 43.92 | 37.54 | 39.57
HDM | 85.67 | 69.38 | 75.18
N (wt% ) | 0.25 | 0.14 | 0.2
a Reaction conditions: two steps:410°C, 50 min, metal loading 0.1 wt %, H2 initial pressure 50 bar, mixing speed 900 rpm, followed by 425°C, 60 min, mixing speed 900 rpm. Errors arre expressed in terms of standard deviation for triplicate experiments as follows: coke wt % ±0.3, liquid wt % ± 0.19, gases wt % ±0.6, asphaltene wt % ±0.85, middle distillate (177-343 °C) wt % ±0.4, light naphtha (IBP-177 °C) wt % ±0.35, gas oil (343-525 °C) wt% ± 0.45, API° ±0.28, viscosity ±2, HDS% ±0.65, metal HDM% ±0.38, N wt% ±0.02.

## Nickel-based catalysts
Effectiveness of Different Transition Metal Dispersed Catalysts for In-Situ Heavy Oil Upgrading
Table 6. Effect of Nickel-based catalysts on product distribution, physical properties and product quality a.
Catalysts type /size | Non | NiO (≤ 50 nm)
Product distribution (wt%)
Coke | 12 | 5.76
Liquid | 76 | 84.64
Gas | 12 | 9.59
C5-Aphaltene | 4.5 | 8.58
SIMDIST Boiling point distribution (wt %)
(IBP-177 °C) | 25 | 21
(177-343 °C) | 43 | 49
(343-525 °C) | 32 | 30
Physical properties
API gravity at 15 °C | 24 | 22.4
Viscosity (cP) at 20 °C | 53.54 | 74.12
Product quality removal %
HDS | 43.92 | 35.08
HDM | 85.67 | 65.37
N (wt% ) | 0.25 | 0.14
a Reaction conditions: two steps: 410°C, 50 min, metal loading 0.1 wt %, H2 initial pressure 50 bar, mixing speed 900 rpm, followed by 425°C, 60 min, mixing speed 900 rpm. Errors are expressed in terms of standard deviation for triplicate experiments as follows: coke wt % ±0.17, liquid wt % ± 0.36, gases wt % ±0.5, asphaltene wt % ±0.67, middle distillate (177-343 °C) wt % ±0.23, light naphtha (IBP-177 °C) wt % ±0.54, gas oil (343-525 °C) wt% ± 0.25, API° ±0.3, viscosity ±2.7, HDS% ±0.35, metal HDM% ±0.45, N wt% ±0.02.

## SEM photomicrograph
Figure 3. SEM photomicrograph of recovered coke from thermal upgrading. For reaction conditions see Table 3.
Figure 4. SEM photomicrograph of recovered coke from catalytic upgrading MoS2
Figure 5. SEM photomicrograph of recovered coke from catalytic upgrading Fe2O3.