## TGA
Ni/Hyzeolite-Alumina |  |  |  | Ni/Alumina |  |  |  | Fig. 5 Thermogram of recovered Ni/Zeolite-Alumina, Ni/Alumina and Alumina catalysts after experiment at reaction temperatures of 425oC, pressure 20barg, WHSV 9.1 h-1 and GHSV 5882.4 h- |  | Alumina
##Temp./ｰC | Time/min | Mass/% | DTG/(%/min) | ##Temp./ｰC | Time/min | Mass/% | DTG/(%/min) |  |  | ##Temp./ｰC | Time/min | Mass/% | DTG/(%/min)
24.735 | 0 | 100 | 0.17587 | 25.731 | 0 | 100 | 0.08283 |  |  | 24.769 | 0 | 100 | 0.029585
24.735 | 0.011667 | 100.00148 | 0.15374 | 25.79 | 0.011667 | 100.00061 | 0.072268 |  |  | 24.769 | 0.0083333 | 100.00032 | 0.02126
24.793 | 0.023333 | 100.0037 | 0.13708 | 25.793 | 0.023333 | 100.00153 | 0.063334 |  |  | 24.819 | 0.016667 | 100.00032 | 0.016142
24.797 | 0.035 | 100.00481 | 0.12606 | 25.778 | 0.035 | 100.00214 | 0.055693 |  |  | 24.821 | 0.025 | 100.00065 | 0.013184
24.796 | 0.046667 | 100.0063 | 0.11847 | 25.779 | 0.046667 | 100.00306 | 0.049372 |  |  | 24.823 | 0.033333 | 100.00065 | 0.01018
24.795 | 0.058333 | 100.00704 | 0.11254 | 25.782 | 0.058333 | 100.00336 | 0.0441 |  |  | 24.82 | 0.041667 | 100 | 0.0071731
24.797 | 0.07 | 100.00704 | 0.1076 | 25.778 | 0.07 | 100.00336 | 0.03972 |  |  | 24.818 | 0.05 | 100 | 0.0046512
24.8 | 0.081667 | 100.00815 | 0.10327 | 25.773 | 0.081667 | 100.00367 | 0.036015 |  |  | 24.814 | 0.058333 | 100.00065 | 0.0034248
24.797 | 0.093333 | 100.00852 | 0.099344 | 25.781 | 0.093333 | 100.00367 | 0.032827 |  |  | 24.816 | 0.066667 | 100.00032 | 0.0034192
24.806 | 0.105 | 100.00852 | 0.095711 | 25.787 | 0.105 | 100.00367 | 0.030047 |  |  | 24.817 | 0.075 | 100.00032 | 0.0037494
24.813 | 0.11667 | 100.00852 | 0.092299 | 25.8 | 0.11667 | 100.00367 | 0.027597 |  |  | 24.82 | 0.083333 | 100.00032 | 0.0039237
24.826 | 0.12833 | 100.00926 | 0.089063 | 25.819 | 0.12833 | 100.00398 | 0.025416 |  |  | 24.82 | 0.091667 | 100.00065 | 0.0038948
24.856 | 0.14 | 100.00926 | 0.085972 | 25.84 | 0.14 | 100.00398 | 0.023456 |  |  | 24.818 | 0.1 | 100.00065 | 0.0036719
24.884 | 0.15167 | 100.01037 | 0.083004 | 25.876 | 0.15167 | 100.00428 | 0.021683 |  |  | 24.819 | 0.10833 | 100.00065 | 0.0033023
24.922 | 0.16333 | 100.01074 | 0.080144 | 25.912 | 0.16333 | 100.00398 | 0.020066 |  |  | 24.825 | 0.11667 | 100.00032 | 0.0028015
24.968 | 0.175 | 100.01111 | 0.077382 | 25.956 | 0.175 | 100.00398 | 0.018586 |  |  | 24.833 | 0.125 | 99.99968 | 0.0021378
25.02 | 0.18667 | 100.01185 | 0.074707 | 26 | 0.18667 | 100.00275 | 0.017222 |  |  | 24.843 | 0.13333 | 99.99935 | 0.0012898
25.069 | 0.19833 | 100.01259 | 0.072113 | 26.044 | 0.19833 | 100.00214 | 0.015961 |  |  | 24.86 | 0.14167 | 99.99935 | 0.00029063
25.118 | 0.21 | 100.01259 | 0.069593 | 26.09 | 0.21 | 100 | 0.014791 |  |  | 24.875 | 0.15 | 99.99968 | -0.00082323
25.175 | 0.22167 | 100.01407 | 0.067142 | 26.142 | 0.22167 | 100.00061 | 0.013702 |  |  | 24.899 | 0.15833 | 99.9987 | -0.0020384
25.229 | 0.23333 | 100.01593 | 0.064756 | 26.187 | 0.23333 | 100.00061 | 0.012686 |  |  | 24.921 | 0.16667 | 99.9987 | -0.0033483
25.284 | 0.245 | 100.01741 | 0.062431 | 26.233 | 0.245 | 100.00061 | 0.011735 |  |  | 24.954 | 0.175 | 99.99805 | -0.0047459
25.341 | 0.25667 | 100.02037 | 0.060165 | 26.282 | 0.25667 | 100.00153 | 0.010845 |  |  | 24.984 | 0.18333 | 99.99805 | -0.0062231
25.396 | 0.26833 | 100.02185 | 0.057953 | 26.326 | 0.26833 | 100.00214 | 0.010008 |  |  | 25.018 | 0.19167 | 99.99773 | -0.0077711
25.452 | 0.28 | 100.02333 | 0.055796 | 26.377 | 0.28 | 100.00183 | 0.0092224 |  |  | 25.053 | 0.2 | 99.9974 | -0.0093807
25.505 | 0.29167 | 100.02407 | 0.05369 | 26.417 | 0.29167 | 100.00153 | 0.0084824 |  |  | 25.096 | 0.20833 | 99.99773 | -0.011043
25.563 | 0.30333 | 100.02444 | 0.051633 | 26.465 | 0.30333 | 100.00122 | 0.0077847 |  | Coke (wt%) | 25.141 | 0.21667 | 99.99805 | -0.012748
25.615 | 0.315 | 100.02407 | 0.049626 | 26.505 | 0.315 | 100 | 0.0071267 | HYZ | 21.8 | 25.189 | 0.225 | 99.9987 | -0.014488
25.669 | 0.32667 | 100.0237 | 0.047665 | 26.556 | 0.32667 | 99.99939 | 0.0065059 | Ni/Alumina | 11.4 | 25.239 | 0.23333 | 99.99935 | -0.016254
25.724 | 0.33833 | 100.02296 | 0.045751 | 26.605 | 0.33833 | 99.99847 | 0.0059202 | Alumina | 26.2 | 25.287 | 0.24167 | 100.00032 | -0.018039
25.776 | 0.35 | 100.02333 | 0.043882 | 26.65 | 0.35 | 99.99817 | 0.0053677 |  |  | 25.338 | 0.25 | 100.0013 | -0.019838
25.831 | 0.36167 | 100.0237 | 0.042057 | 26.701 | 0.36167 | 99.99786 | 0.0048466 |  |  | 25.39 | 0.25833 | 100.0026 | -0.021646
25.893 | 0.37333 | 100.02333 | 0.040275 | 26.749 | 0.37333 | 99.99725 | 0.0043555 |  |  | 25.446 | 0.26667 | 100.00292 | -0.023461
25.951 | 0.385 | 100.02407 | 0.038534 | 26.802 | 0.385 | 99.99755 | 0.003893 |  |  | 25.502 | 0.275 | 100.00325 | -0.025279
26.01 | 0.39667 | 100.02444 | 0.036835 | 26.851 | 0.39667 | 99.99786 | 0.003458 |  |  | 25.558 | 0.28333 | 100.0039 | -0.027098
26.065 | 0.40833 | 100.02519 | 0.035176 | 26.905 | 0.40833 | 99.99878 | 0.0030492 |  |  | 25.612 | 0.29167 | 100.0039 | -0.028918
26.127 | 0.42 | 100.02593 | 0.033556 | 26.955 | 0.42 | 99.99939 | 0.0026657 |  |  | 25.675 | 0.3 | 100.00357 | -0.030737
26.183 | 0.43167 | 100.02667 | 0.031976 | 27.006 | 0.43167 | 99.99939 | 0.0023064 |  |  | 25.731 | 0.30833 | 100.00325 | -0.032554
26.243 | 0.44333 | 100.02667 | 0.030434 | 27.059 | 0.44333 | 99.99969 | 0.0019701 |  |  | 25.791 | 0.31667 | 100.00292 | -0.034368
26.307 | 0.455 | 100.02704 | 0.028931 | 27.113 | 0.455 | 100 | 0.001656 |  |  | 25.849 | 0.325 | 100.0026 | -0.036177
26.367 | 0.46667 | 100.02704 | 0.027465 | 27.168 | 0.46667 | 100.00061 | 0.001363 |  |  | 25.908 | 0.33333 | 100.00195 | -0.03798
26.427 | 0.47833 | 100.02741 | 0.026037 | 27.219 | 0.47833 | 100.00061 | 0.00109 |  |  | 25.97 | 0.34167 | 100.00195 | -0.039773
26.488 | 0.49 | 100.02741 | 0.024647 | 27.278 | 0.49 | 100.00092 | 0.00083595 |  |  | 26.03 | 0.35 | 100.0013 | -0.041553
26.552 | 0.50167 | 100.02741 | 0.023294 | 27.33 | 0.50167 | 100.00061 | 0.00059985 |  |  | 26.094 | 0.35833 | 100.00097 | -0.043319
26.612 | 0.51333 | 100.02741 | 0.021979 | 27.387 | 0.51333 | 100.00092 | 0.00038061 |  |  | 26.158 | 0.36667 | 100.00032 | -0.045064
26.672 | 0.525 | 100.02778 | 0.020702 | 27.442 | 0.525 | 100.00061 | 0.00017717 |  |  | 26.216 | 0.375 | 100 | -0.046786
26.741 | 0.53667 | 100.02778 | 0.019462 | 27.496 | 0.53667 | 100.00092 | -1.1504e-05 |  |  | 26.279 | 0.38333 | 99.99935 | -0.048481
26.802 | 0.54833 | 100.02704 | 0.018259 | 27.555 | 0.54833 | 100.00092 | -0.00018644 |  |  | 26.346 | 0.39167 | 99.99838 | -0.050143
26.867 | 0.56 | 100.02704 | 0.017093 | 27.61 | 0.56 | 100.00061 | -0.00034864 |  |  | 26.406 | 0.4 | 99.99773 | -0.051768
26.933 | 0.57167 | 100.02667 | 0.015965 | 27.668 | 0.57167 | 100.00061 | -0.00049906 |  |  | 26.473 | 0.40833 | 99.9974 | -0.053351
26.999 | 0.58333 | 100.02667 | 0.014847 | 27.729 | 0.58333 | 100.00092 | -0.00065428 |  |  | 26.534 | 0.41667 | 99.99643 | -0.054903
27.06 | 0.595 | 100.02593 | 0.013774 | 27.789 | 0.595 | 100.00031 | -0.00079484 |  |  | 26.598 | 0.425 | 99.99643 | -0.056402
27.13 | 0.60667 | 100.02556 | 0.012745 | 27.852 | 0.60667 | 100 | -0.00092247 |  |  | 26.667 | 0.43333 | 99.99578 | -0.057844
27.201 | 0.61833 | 100.02556 | 0.011756 | 27.914 | 0.61833 | 100.00031 | -0.0010389 |  |  | 26.734 | 0.44167 | 99.99545 | -0.059226
27.265 | 0.63 | 100.02519 | 0.010806 | 27.974 | 0.63 | 100.00031 | -0.0011454 |  |  | 26.801 | 0.45 | 99.99448 | -0.060546
27.333 | 0.64167 | 100.02444 | 0.0098928 | 28.04 | 0.64167 | 99.99969 | -0.0012432 |  |  | 26.871 | 0.45833 | 99.99383 | -0.061801
27.405 | 0.65333 | 100.02444 | 0.0090157 | 28.102 | 0.65333 | 99.99939 | -0.0013334 |  |  | 26.941 | 0.46667 | 99.99318 | -0.062987
27.473 | 0.665 | 100.02407 | 0.0081736 | 28.159 | 0.665 | 99.99939 | -0.0014169 |  |  | 27.011 | 0.475 | 99.99253 | -0.064104
27.543 | 0.67667 | 100.0237 | 0.007366 | 28.23 | 0.67667 | 99.99939 | -0.0014944 |  |  | 27.08 | 0.48333 | 99.99188 | -0.065149
27.617 | 0.68833 | 100.02333 | 0.006592 | 28.291 | 0.68833 | 99.99939 | -0.0015664 |  |  | 27.156 | 0.49167 | 99.99026 | -0.06612
27.686 | 0.7 | 100.02333 | 0.0058509 | 28.354 | 0.7 | 99.99969 | -0.0016337 |  |  | 27.227 | 0.5 | 99.98864 | -0.067018
27.757 | 0.71167 | 100.02296 | 0.0051419 | 28.419 | 0.71167 | 100 | -0.0016964 |  |  | 27.302 | 0.50833 | 99.98766 | -0.067842
27.826 | 0.72333 | 100.02222 | 0.0044641 | 28.491 | 0.72333 | 99.99969 | -0.0017551 |  |  | 27.376 | 0.51667 | 99.98539 | -0.068593
27.902 | 0.735 | 100.02222 | 0.0038167 | 28.556 | 0.735 | 99.99969 | -0.0018098 |  |  | 27.453 | 0.525 | 99.98442 | -0.06927
27.974 | 0.74667 | 100.02185 | 0.0031989 | 28.621 | 0.74667 | 100.00031 | -0.0018608 |  |  | 27.528 | 0.53333 | 99.98214 | -0.069876
28.046 | 0.75833 | 100.02222 | 0.0026098 | 28.689 | 0.75833 | 100.00061 | -0.0019081 |  |  | 27.604 | 0.54167 | 99.98052 | -0.070412
28.122 | 0.77 | 100.02148 | 0.0020483 | 28.758 | 0.77 | 100.00031 | -0.0019519 |  |  | 27.683 | 0.55 | 99.97922 | -0.070879
28.197 | 0.78167 | 100.02148 | 0.0015135 | 28.823 | 0.78167 | 100.00061 | -0.0019921 |  |  | 27.762 | 0.55833 | 99.97857 | -0.071278
28.269 | 0.79333 | 100.02111 | 0.0010046 | 28.895 | 0.79333 | 100.00031 | -0.0020289 |  |  | 27.843 | 0.56667 | 99.9776 | -0.071613
28.35 | 0.805 | 100.02148 | 0.00052035 | 28.962 | 0.805 | 100.00092 | -0.002062 |  |  | 27.925 | 0.575 | 99.97695 | -0.071885
28.426 | 0.81667 | 100.02185 | 5.988e-05 | 29.03 | 0.81667 | 100.00092 | -0.0020915 |  |  | 28.006 | 0.58333 | 99.97597 | -0.072097
28.5 | 0.82833 | 100.02185 | -0.00037787 | 29.098 | 0.82833 | 100.00092 | -0.0021174 |  |  | 28.089 | 0.59167 | 99.97565 | -0.072254
28.576 | 0.84 | 100.02259 | -0.00079394 | 29.171 | 0.84 | 100.00092 | -0.0021394 |  |  | 28.17 | 0.6 | 99.97532 | -0.072359
28.651 | 0.85167 | 100.02259 | -0.0011894 | 29.24 | 0.85167 | 100.00092 | -0.0021575 |  |  | 28.251 | 0.60833 | 99.97468 | -0.072416
28.732 | 0.86333 | 100.02222 | -0.0015652 | 29.315 | 0.86333 | 100.00122 | -0.0021715 |  |  | 28.334 | 0.61667 | 99.97403 | -0.072429
28.807 | 0.875 | 100.02222 | -0.0019225 | 29.392 | 0.875 | 100.00122 | -0.0021814 |  |  | 28.419 | 0.625 | 99.9737 | -0.072403
28.885 | 0.88667 | 100.02333 | -0.0022623 | 29.462 | 0.88667 | 100.00153 | -0.002187 |  |  | 28.503 | 0.63333 | 99.97338 | -0.072342
28.967 | 0.89833 | 100.02333 | -0.0025856 | 29.535 | 0.89833 | 100.00122 | -0.0021881 |  |  | 28.59 | 0.64167 | 99.97305 | -0.072249
29.043 | 0.91 | 100.02333 | -0.0028935 | 29.61 | 0.91 | 100.00153 | -0.0021848 |  |  | 28.675 | 0.65 | 99.97208 | -0.072131
29.127 | 0.92167 | 100.02407 | -0.0031869 | 29.685 | 0.92167 | 100.00153 | -0.0021768 |  |  | 28.765 | 0.65833 | 99.97175 | -0.071991
29.206 | 0.93333 | 100.0237 | -0.003467 | 29.758 | 0.93333 | 100.00122 | -0.002164 |  |  | 28.853 | 0.66667 | 99.97175 | -0.071834
29.284 | 0.945 | 100.0237 | -0.0037346 | 29.834 | 0.945 | 100.00092 | -0.0021465 |  |  | 28.942 | 0.675 | 99.9711 | -0.071665
29.369 | 0.95667 | 100.0237 | -0.0039907 | 29.907 | 0.95667 | 100.00092 | -0.002124 |  |  | 29.032 | 0.68333 | 99.9711 | -0.071488
29.453 | 0.96833 | 100.02407 | -0.0042363 | 29.981 | 0.96833 | 100.00061 | -0.0020967 |  |  | 29.126 | 0.69167 | 99.97045 | -0.071307
29.533 | 0.98 | 100.02333 | -0.0044724 | 30.06 | 0.98 | 100 | -0.0020644 |  |  | 29.214 | 0.7 | 99.96981 | -0.071127
29.621 | 0.99167 | 100.02333 | -0.0046997 | 30.137 | 0.99167 | 99.99969 | -0.0020272 |  |  | 29.31 | 0.70833 | 99.96948 | -0.070952
29.7 | 1.00333 | 100.02296 | -0.0049192 | 30.216 | 1.00333 | 99.99908 | -0.0019851 |  |  | 29.401 | 0.71667 | 99.96916 | -0.070786
29.783 | 1.015 | 100.02333 | -0.0051317 | 30.295 | 1.015 | 99.99908 | -0.0019382 |  |  | 29.491 | 0.725 | 99.96916 | -0.070632
29.869 | 1.02667 | 100.02296 | -0.0053381 | 30.377 | 1.02667 | 99.99878 | -0.0018865 |  |  | 29.585 | 0.73333 | 99.96883 | -0.070494
29.957 | 1.03833 | 100.02259 | -0.0055391 | 30.455 | 1.03833 | 99.99817 | -0.0018302 |  |  | 29.684 | 0.74167 | 99.96851 | -0.070376
30.044 | 1.05 | 100.02222 | -0.0057355 | 30.533 | 1.05 | 99.99817 | -0.0017693 |  |  | 29.779 | 0.75 | 99.96786 | -0.070281
30.127 | 1.06167 | 100.02296 | -0.0059281 | 30.612 | 1.06167 | 99.99817 | -0.0017041 |  |  | 29.875 | 0.75833 | 99.96786 | -0.070211
30.211 | 1.07333 | 100.02259 | -0.0061175 | 30.695 | 1.07333 | 99.99786 | -0.0016348 |  |  | 29.97 | 0.76667 | 99.96721 | -0.070169
30.3 | 1.085 | 100.02259 | -0.0063044 | 30.777 | 1.085 | 99.99817 | -0.0015616 |  |  | 30.068 | 0.775 | 99.96688 | -0.070157
30.387 | 1.09667 | 100.02259 | -0.0064895 | 30.86 | 1.09667 | 99.99786 | -0.0014847 |  |  | 30.166 | 0.78333 | 99.96688 | -0.070178
30.473 | 1.10833 | 100.02259 | -0.0066733 | 30.943 | 1.10833 | 99.99847 | -0.0014044 |  |  | 30.265 | 0.79167 | 99.96623 | -0.070234
30.563 | 1.12 | 100.02259 | -0.0068565 | 31.025 | 1.12 | 99.99878 | -0.0013209 |  |  | 30.367 | 0.8 | 99.96623 | -0.070325
30.653 | 1.13167 | 100.02222 | -0.0070395 | 31.109 | 1.13167 | 99.99847 | -0.0012348 |  |  | 30.468 | 0.80833 | 99.96461 | -0.070454
30.74 | 1.14333 | 100.02222 | -0.007223 | 31.194 | 1.14333 | 99.99847 | -0.0011461 |  |  | 30.567 | 0.81667 | 99.96429 | -0.070622
30.832 | 1.155 | 100.02222 | -0.0074074 | 31.278 | 1.155 | 99.99847 | -0.0010554 |  |  | 30.669 | 0.825 | 99.96396 | -0.070828
30.922 | 1.16667 | 100.02259 | -0.0075932 | 31.364 | 1.16667 | 99.99878 | -0.00096302 |  |  | 30.77 | 0.83333 | 99.96299 | -0.071075
31.011 | 1.17833 | 100.02296 | -0.0077807 | 31.445 | 1.17833 | 99.99847 | -0.00086927 |  |  | 30.875 | 0.84167 | 99.96266 | -0.071362
31.102 | 1.19 | 100.02296 | -0.0079704 | 31.532 | 1.19 | 99.99786 | -0.00077459 |  |  | 30.98 | 0.85 | 99.96266 | -0.071689
31.194 | 1.20167 | 100.0237 | -0.0081627 | 31.618 | 1.20167 | 99.99755 | -0.00067937 |  |  | 31.085 | 0.85833 | 99.96169 | -0.072056
31.287 | 1.21333 | 100.02296 | -0.0083579 | 31.702 | 1.21333 | 99.99664 | -0.00058402 |  |  | 31.19 | 0.86667 | 99.96169 | -0.072463
31.377 | 1.225 | 100.02185 | -0.0085563 | 31.793 | 1.225 | 99.99541 | -0.00048896 |  |  | 31.293 | 0.875 | 99.96071 | -0.07291
31.47 | 1.23667 | 100.02111 | -0.0087582 | 31.877 | 1.23667 | 99.99511 | -0.00039458 |  |  | 31.403 | 0.88333 | 99.96039 | -0.073395
31.562 | 1.24833 | 100.02037 | -0.0089639 | 31.963 | 1.24833 | 99.9948 | -0.0003013 |  |  | 31.506 | 0.89167 | 99.96006 | -0.073918
31.657 | 1.26 | 100.01852 | -0.0091736 | 32.054 | 1.26 | 99.9948 | -0.0002095 |  |  | 31.617 | 0.9 | 99.95909 | -0.074478
31.751 | 1.27167 | 100.01778 | -0.0093876 | 32.142 | 1.27167 | 99.9945 | -0.00011958 |  |  | 31.727 | 0.90833 | 99.95877 | -0.075073
31.844 | 1.28333 | 100.01741 | -0.0096059 | 32.231 | 1.28333 | 99.9948 | -3.1915e-05 |  |  | 31.832 | 0.91667 | 99.95779 | -0.075701
31.938 | 1.295 | 100.01778 | -0.0098287 | 32.324 | 1.295 | 99.99541 | 5.3133e-05 |  |  | 31.944 | 0.925 | 99.95747 | -0.076361
32.03 | 1.30667 | 100.01778 | -0.010056 | 32.417 | 1.30667 | 99.99602 | 0.00013521 |  |  | 32.058 | 0.93333 | 99.95682 | -0.077052
32.126 | 1.31833 | 100.01815 | -0.010289 | 32.504 | 1.31833 | 99.99664 | 0.000214 |  |  | 32.167 | 0.94167 | 99.95584 | -0.077771
32.22 | 1.33 | 100.01852 | -0.010526 | 32.596 | 1.33 | 99.99694 | 0.00028917 |  |  | 32.278 | 0.95 | 99.95487 | -0.078516
32.314 | 1.34167 | 100.01889 | -0.010768 | 32.688 | 1.34167 | 99.99786 | 0.00036045 |  |  | 32.391 | 0.95833 | 99.95455 | -0.079285
32.413 | 1.35333 | 100.01889 | -0.011015 | 32.779 | 1.35333 | 99.99817 | 0.00042756 |  |  | 32.504 | 0.96667 | 99.95422 | -0.080075
32.507 | 1.365 | 100.01963 | -0.011268 | 32.871 | 1.365 | 99.99908 | 0.00049025 |  |  | 32.618 | 0.975 | 99.9539 | -0.080885
32.604 | 1.37667 | 100.01963 | -0.011525 | 32.965 | 1.37667 | 99.99939 | 0.00054831 |  |  | 32.731 | 0.98333 | 99.95292 | -0.081711
32.706 | 1.38833 | 100.02037 | -0.011787 | 33.06 | 1.38833 | 100 | 0.00060154 |  |  | 32.85 | 0.99167 | 99.9526 | -0.082551
32.805 | 1.4 | 100.02037 | -0.012054 | 33.152 | 1.4 | 100.00061 | 0.00064975 |  |  | 32.967 | 1 | 99.95195 | -0.083401
32.898 | 1.41167 | 100.02 | -0.012326 | 33.245 | 1.41167 | 100.00031 | 0.00069281 |  |  | 33.084 | 1.00833 | 99.95032 | -0.08426
32.995 | 1.42333 | 100.02 | -0.012603 | 33.341 | 1.42333 | 100.00092 | 0.00073058 |  |  | 33.197 | 1.01667 | 99.94968 | -0.085124
33.095 | 1.435 | 100.02 | -0.012885 | 33.436 | 1.435 | 100.00092 | 0.00076296 |  |  | 33.317 | 1.025 | 99.94935 | -0.085991
33.196 | 1.44667 | 100.02 | -0.013171 | 33.529 | 1.44667 | 100.00122 | 0.00078987 |  |  | 33.431 | 1.03333 | 99.9487 | -0.086857
33.294 | 1.45833 | 100.02 | -0.013462 | 33.624 | 1.45833 | 100.00122 | 0.00081126 |  |  | 33.551 | 1.04167 | 99.94773 | -0.087719
33.396 | 1.47 | 100.02074 | -0.013757 | 33.719 | 1.47 | 100.00183 | 0.00082708 |  |  | 33.671 | 1.05 | 99.94643 | -0.088574
33.496 | 1.48167 | 100.02074 | -0.014056 | 33.813 | 1.48167 | 100.00183 | 0.00083731 |  |  | 33.788 | 1.05833 | 99.94643 | -0.08942
33.594 | 1.49333 | 100.02148 | -0.014359 | 33.915 | 1.49333 | 100.00122 | 0.00084196 |  |  | 33.913 | 1.06667 | 99.94578 | -0.090253
33.697 | 1.505 | 100.02185 | -0.014666 | 34.007 | 1.505 | 100.00122 | 0.00084103 |  |  | 34.032 | 1.075 | 99.94481 | -0.09107
33.797 | 1.51667 | 100.02222 | -0.014976 | 34.107 | 1.51667 | 100.00122 | 0.00083456 |  |  | 34.152 | 1.08333 | 99.94448 | -0.09187
33.9 | 1.52833 | 100.02185 | -0.01529 | 34.201 | 1.52833 | 100.00122 | 0.00082259 |  |  | 34.278 | 1.09167 | 99.94448 | -0.092648
34.001 | 1.54 | 100.02148 | -0.015607 | 34.3 | 1.54 | 100.00153 | 0.00080516 |  |  | 34.398 | 1.1 | 99.94448 | -0.093403
34.103 | 1.55167 | 100.02111 | -0.015927 | 34.399 | 1.55167 | 100.00153 | 0.00078234 |  |  | 34.521 | 1.10833 | 99.94448 | -0.094131
34.202 | 1.56333 | 100.02 | -0.01625 | 34.497 | 1.56333 | 100.00122 | 0.0007542 |  |  | 34.651 | 1.11667 | 99.94448 | -0.094832
34.306 | 1.575 | 100.01926 | -0.016575 | 34.595 | 1.575 | 100.00092 | 0.00072081 |  |  | 34.775 | 1.125 | 99.94416 | -0.095502
34.413 | 1.58667 | 100.01852 | -0.016903 | 34.692 | 1.58667 | 100.00092 | 0.00068224 |  |  | 34.898 | 1.13333 | 99.94351 | -0.096139
34.511 | 1.59833 | 100.01778 | -0.017232 | 34.789 | 1.59833 | 100.00061 | 0.00063858 |  |  | 35.025 | 1.14167 | 99.94286 | -0.096743
34.615 | 1.61 | 100.01778 | -0.017564 | 34.891 | 1.61 | 100.00061 | 0.0005899 |  |  | 35.151 | 1.15 | 99.94156 | -0.097311
34.72 | 1.62167 | 100.01741 | -0.017896 | 34.991 | 1.62167 | 100.00031 | 0.00053628 |  |  | 35.28 | 1.15833 | 99.94058 | -0.097842
34.826 | 1.63333 | 100.0163 | -0.01823 | 35.087 | 1.63333 | 99.99969 | 0.00047781 |  |  | 35.404 | 1.16667 | 99.93896 | -0.098336
34.925 | 1.645 | 100.0163 | -0.018565 | 35.193 | 1.645 | 99.99969 | 0.00041454 |  |  | 35.535 | 1.175 | 99.93701 | -0.098792
35.034 | 1.65667 | 100.01593 | -0.0189 | 35.296 | 1.65667 | 99.99939 | 0.00034657 |  |  | 35.665 | 1.18333 | 99.93539 | -0.099209
35.141 | 1.66833 | 100.01556 | -0.019236 | 35.396 | 1.66833 | 99.99939 | 0.00027395 |  |  | 35.792 | 1.19167 | 99.93409 | -0.099588
35.243 | 1.68 | 100.01519 | -0.019572 | 35.5 | 1.68 | 99.99908 | 0.00019674 |  |  | 35.922 | 1.2 | 99.93182 | -0.099929
35.352 | 1.69167 | 100.01481 | -0.019907 | 35.603 | 1.69167 | 99.99878 | 0.000115 |  |  | 36.048 | 1.20833 | 99.93052 | -0.10023
35.455 | 1.70333 | 100.01481 | -0.020242 | 35.706 | 1.70333 | 99.99878 | 2.8793e-05 |  |  | 36.18 | 1.21667 | 99.9289 | -0.1005
35.562 | 1.715 | 100.01407 | -0.020577 | 35.806 | 1.715 | 99.99817 | -6.1839e-05 |  |  | 36.312 | 1.225 | 99.92792 | -0.10073
35.671 | 1.72667 | 100.0137 | -0.02091 | 35.912 | 1.72667 | 99.99786 | -0.00015685 |  |  | 36.441 | 1.23333 | 99.92597 | -0.10093
35.78 | 1.73833 | 100.0137 | -0.021243 | 36.017 | 1.73833 | 99.99786 | -0.00025619 |  |  | 36.573 | 1.24167 | 99.92468 | -0.1011
35.886 | 1.75 | 100.01333 | -0.021573 | 36.121 | 1.75 | 99.99755 | -0.00035983 |  |  | 36.708 | 1.25 | 99.92305 | -0.10124
35.995 | 1.76167 | 100.01296 | -0.021902 | 36.222 | 1.76167 | 99.99755 | -0.00046773 |  |  | 36.839 | 1.25833 | 99.92175 | -0.10136
36.103 | 1.77333 | 100.01222 | -0.022229 | 36.326 | 1.77333 | 99.99694 | -0.00057983 |  |  | 36.973 | 1.26667 | 99.91981 | -0.10145
36.212 | 1.785 | 100.01259 | -0.022554 | 36.429 | 1.785 | 99.99725 | -0.00069611 |  |  | 37.108 | 1.275 | 99.91851 | -0.10152
36.32 | 1.79667 | 100.01259 | -0.022876 | 36.536 | 1.79667 | 99.99725 | -0.00081652 |  |  | 37.244 | 1.28333 | 99.91818 | -0.10158
36.432 | 1.80833 | 100.01259 | -0.023195 | 36.646 | 1.80833 | 99.99786 | -0.000941 |  |  | 37.378 | 1.29167 | 99.91753 | -0.10162
36.537 | 1.82 | 100.01222 | -0.023511 | 36.749 | 1.82 | 99.99786 | -0.0010695 |  |  | 37.513 | 1.3 | 99.91688 | -0.10165
36.648 | 1.83167 | 100.01185 | -0.023824 | 36.856 | 1.83167 | 99.99786 | -0.001202 |  |  | 37.649 | 1.30833 | 99.91656 | -0.10168
36.754 | 1.84333 | 100.01185 | -0.024134 | 36.961 | 1.84333 | 99.99817 | -0.0013383 |  |  | 37.787 | 1.31667 | 99.91656 | -0.10172
36.866 | 1.855 | 100.01185 | -0.02444 | 37.063 | 1.855 | 99.99847 | -0.0014785 |  |  | 37.927 | 1.325 | 99.91623 | -0.10175
36.974 | 1.86667 | 100.01185 | -0.024741 | 37.168 | 1.86667 | 99.99908 | -0.0016223 |  |  | 38.066 | 1.33333 | 99.91623 | -0.10179
37.084 | 1.87833 | 100.01148 | -0.025039 | 37.276 | 1.87833 | 99.99908 | -0.0017698 |  |  | 38.202 | 1.34167 | 99.91526 | -0.10185
37.193 | 1.89 | 100.01148 | -0.025332 | 37.382 | 1.89 | 99.99969 | -0.0019207 |  |  | 38.345 | 1.35 | 99.91429 | -0.10193
37.304 | 1.90167 | 100.01148 | -0.025621 | 37.488 | 1.90167 | 100.00031 | -0.0020749 |  |  | 38.482 | 1.35833 | 99.91299 | -0.10202
37.414 | 1.91333 | 100.01148 | -0.025905 | 37.592 | 1.91333 | 100.00061 | -0.0022322 |  |  | 38.621 | 1.36667 | 99.91266 | -0.10215
37.523 | 1.925 | 100.01148 | -0.026184 | 37.703 | 1.925 | 100.00122 | -0.0023926 |  |  | 38.761 | 1.375 | 99.91201 | -0.1023
37.636 | 1.93667 | 100.01111 | -0.026458 | 37.809 | 1.93667 | 100.00183 | -0.0025557 |  |  | 38.903 | 1.38333 | 99.91136 | -0.10249
37.748 | 1.94833 | 100.01111 | -0.026726 | 37.916 | 1.94833 | 100.00183 | -0.0027213 |  |  | 39.044 | 1.39167 | 99.91006 | -0.10272
37.856 | 1.96 | 100.00963 | -0.026989 | 38.026 | 1.96 | 100.00153 | -0.0028892 |  |  | 39.186 | 1.4 | 99.90909 | -0.10298
37.973 | 1.97167 | 100.00926 | -0.027247 | 38.131 | 1.97167 | 100.00122 | -0.0030591 |  |  | 39.327 | 1.40833 | 99.90877 | -0.1033
38.079 | 1.98333 | 100.00926 | -0.027499 | 38.238 | 1.98333 | 100.00122 | -0.0032308 |  |  | 39.468 | 1.41667 | 99.90812 | -0.10366
38.193 | 1.995 | 100.00889 | -0.027745 | 38.349 | 1.995 | 100.00092 | -0.0034038 |  |  | 39.618 | 1.425 | 99.90682 | -0.10407
38.302 | 2.00667 | 100.00889 | -0.027985 | 38.461 | 2.00667 | 100.00092 | -0.0035779 |  |  | 39.755 | 1.43333 | 99.90617 | -0.10454
38.42 | 2.01833 | 100.00815 | -0.02822 | 38.566 | 2.01833 | 100.00061 | -0.0037528 |  |  | 39.905 | 1.44167 | 99.90519 | -0.10506
38.529 | 2.03 | 100.00741 | -0.028448 | 38.679 | 2.03 | 100 | -0.0039279 |  |  | 40.045 | 1.45 | 99.90487 | -0.10564
38.641 | 2.04167 | 100.00741 | -0.028671 | 38.788 | 2.04167 | 99.99969 | -0.0041031 |  |  | 40.196 | 1.45833 | 99.90325 | -0.10627
38.759 | 2.05333 | 100.00667 | -0.028887 | 38.897 | 2.05333 | 99.99939 | -0.0042777 |  |  | 40.339 | 1.46667 | 99.90325 | -0.10696
38.87 | 2.065 | 100.0063 | -0.029097 | 39.008 | 2.065 | 99.99908 | -0.0044515 |  |  | 40.484 | 1.475 | 99.9026 | -0.10771
38.978 | 2.07667 | 100.00593 | -0.029302 | 39.119 | 2.07667 | 99.99908 | -0.0046239 |  |  | 40.631 | 1.48333 | 99.90227 | -0.10852
39.094 | 2.08833 | 100.00556 | -0.0295 | 39.23 | 2.08833 | 99.99878 | -0.0047945 |  |  | 40.781 | 1.49167 | 99.90162 | -0.10938
39.209 | 2.1 | 100.00481 | -0.029692 | 39.338 | 2.1 | 99.99908 | -0.0049629 |  |  | 40.926 | 1.5 | 99.90097 | -0.1103
39.322 | 2.11167 | 100.00407 | -0.029879 | 39.449 | 2.11167 | 99.99878 | -0.0051286 |  |  | 41.075 | 1.50833 | 99.90097 | -0.11128
39.437 | 2.12333 | 100.0037 | -0.03006 | 39.56 | 2.12333 | 99.99939 | -0.0052911 |  |  | 41.221 | 1.51667 | 99.90097 | -0.1123
39.549 | 2.135 | 100.0037 | -0.030235 | 39.675 | 2.135 | 99.99969 | -0.00545 |  |  | 41.368 | 1.525 | 99.9013 | -0.11338
39.667 | 2.14667 | 100.00296 | -0.030405 | 39.784 | 2.14667 | 100.00061 | -0.0056048 |  |  | 41.518 | 1.53333 | 99.90162 | -0.1145
39.778 | 2.15833 | 100.00296 | -0.030569 | 39.895 | 2.15833 | 100.00092 | -0.005755 |  |  | 41.668 | 1.54167 | 99.90162 | -0.11567
39.894 | 2.17 | 100.00259 | -0.030729 | 40.009 | 2.17 | 100.00061 | -0.0059002 |  |  | 41.818 | 1.55 | 99.90162 | -0.11687
40.009 | 2.18167 | 100.00222 | -0.030883 | 40.122 | 2.18167 | 100.00092 | -0.0060399 |  |  | 41.97 | 1.55833 | 99.90162 | -0.11811
40.122 | 2.19333 | 100.00222 | -0.031033 | 40.242 | 2.19333 | 100.00092 | -0.0061737 |  |  | 42.122 | 1.56667 | 99.9013 | -0.11939
40.239 | 2.205 | 100.00185 | -0.031178 | 40.354 | 2.205 | 100.00061 | -0.0063012 |  |  | 42.272 | 1.575 | 99.90065 | -0.12069
40.359 | 2.21667 | 100.00185 | -0.03132 | 40.468 | 2.21667 | 100.00061 | -0.006422 |  |  | 42.421 | 1.58333 | 99.89968 | -0.12201
40.472 | 2.22833 | 100.00037 | -0.031457 | 40.579 | 2.22833 | 100.00031 | -0.0065358 |  |  | 42.573 | 1.59167 | 99.8987 | -0.12335
40.589 | 2.24 | 100 | -0.031591 | 40.691 | 2.24 | 100 | -0.0066422 |  |  | 42.726 | 1.6 | 99.8974 | -0.12471
40.706 | 2.25167 | 100 | -0.031722 | 40.805 | 2.25167 | 100 | -0.0067408 |  |  | 42.88 | 1.60833 | 99.89643 | -0.12607
40.823 | 2.26333 | 99.99963 | -0.031849 | 40.917 | 2.26333 | 99.99969 | -0.0068314 |  |  | 43.033 | 1.61667 | 99.89416 | -0.12744
40.939 | 2.275 | 99.99926 | -0.031974 | 41.034 | 2.275 | 99.99969 | -0.0069138 |  |  | 43.184 | 1.625 | 99.89253 | -0.12881
41.056 | 2.28667 | 99.99889 | -0.032097 | 41.145 | 2.28667 | 99.99939 | -0.0069877 |  |  | 43.34 | 1.63333 | 99.89058 | -0.13017
41.173 | 2.29833 | 99.99815 | -0.032218 | 41.26 | 2.29833 | 99.99878 | -0.0070529 |  |  | 43.495 | 1.64167 | 99.88896 | -0.13153
41.288 | 2.31 | 99.99741 | -0.032337 | 41.373 | 2.31 | 99.99847 | -0.0071094 |  |  | 43.652 | 1.65 | 99.88701 | -0.13287
41.407 | 2.32167 | 99.99667 | -0.032454 | 41.489 | 2.32167 | 99.99786 | -0.0071569 |  |  | 43.806 | 1.65833 | 99.88539 | -0.13419
41.52 | 2.33333 | 99.99556 | -0.032571 | 41.603 | 2.33333 | 99.99694 | -0.0071955 |  |  | 43.961 | 1.66667 | 99.88377 | -0.13549
41.64 | 2.345 | 99.99407 | -0.032687 | 41.717 | 2.345 | 99.99572 | -0.007225 |  |  | 44.118 | 1.675 | 99.88214 | -0.13676
41.754 | 2.35667 | 99.99259 | -0.032802 | 41.833 | 2.35667 | 99.9948 | -0.0072456 |  |  | 44.273 | 1.68333 | 99.87987 | -0.138
41.873 | 2.36833 | 99.99185 | -0.032917 | 41.947 | 2.36833 | 99.99419 | -0.0072573 |  |  | 44.431 | 1.69167 | 99.8789 | -0.13921
41.988 | 2.38 | 99.99111 | -0.033033 | 42.062 | 2.38 | 99.99327 | -0.0072601 |  |  | 44.587 | 1.7 | 99.87727 | -0.14038
42.105 | 2.39167 | 99.99111 | -0.033148 | 42.18 | 2.39167 | 99.99327 | -0.0072543 |  |  | 44.746 | 1.70833 | 99.87597 | -0.14152
42.227 | 2.40333 | 99.99074 | -0.033264 | 42.296 | 2.40333 | 99.99358 | -0.00724 |  |  | 44.903 | 1.71667 | 99.87435 | -0.14261
42.342 | 2.415 | 99.99111 | -0.033381 | 42.405 | 2.415 | 99.99388 | -0.0072173 |  |  | 45.061 | 1.725 | 99.87273 | -0.14366
42.46 | 2.42667 | 99.99185 | -0.033499 | 42.525 | 2.42667 | 99.9948 | -0.0071866 |  |  | 45.217 | 1.73333 | 99.8711 | -0.14467
42.583 | 2.43833 | 99.99222 | -0.033619 | 42.638 | 2.43833 | 99.9948 | -0.0071482 |  |  | 45.378 | 1.74167 | 99.87045 | -0.14563
42.699 | 2.45 | 99.99259 | -0.033739 | 42.758 | 2.45 | 99.99511 | -0.0071023 |  |  | 45.537 | 1.75 | 99.86883 | -0.14655
42.819 | 2.46167 | 99.99222 | -0.033861 | 42.875 | 2.46167 | 99.99511 | -0.0070494 |  |  | 45.698 | 1.75833 | 99.86688 | -0.14742
42.938 | 2.47333 | 99.99222 | -0.033984 | 42.99 | 2.47333 | 99.99511 | -0.0069898 |  |  | 45.857 | 1.76667 | 99.86526 | -0.14825
43.056 | 2.485 | 99.99259 | -0.034108 | 43.107 | 2.485 | 99.99541 | -0.0069239 |  |  | 46.016 | 1.775 | 99.86429 | -0.14903
43.178 | 2.49667 | 99.99259 | -0.034234 | 43.228 | 2.49667 | 99.99541 | -0.0068522 |  |  | 46.179 | 1.78333 | 99.86266 | -0.14977
43.297 | 2.50833 | 99.99259 | -0.034362 | 43.346 | 2.50833 | 99.99541 | -0.0067751 |  |  | 46.339 | 1.79167 | 99.86136 | -0.15046
43.42 | 2.52 | 99.99111 | -0.03449 | 43.464 | 2.52 | 99.9948 | -0.0066931 |  |  | 46.502 | 1.8 | 99.86006 | -0.15112
43.54 | 2.53167 | 99.99111 | -0.03462 | 43.584 | 2.53167 | 99.99419 | -0.0066067 |  |  | 46.667 | 1.80833 | 99.85877 | -0.15173
43.661 | 2.54333 | 99.99111 | -0.034751 | 43.702 | 2.54333 | 99.99419 | -0.0065165 |  |  | 46.827 | 1.81667 | 99.85714 | -0.1523
43.775 | 2.555 | 99.99074 | -0.034883 | 43.821 | 2.555 | 99.99388 | -0.0064229 |  |  | 46.987 | 1.825 | 99.85584 | -0.15284
43.897 | 2.56667 | 99.99037 | -0.035016 | 43.939 | 2.56667 | 99.99358 | -0.0063265 |  |  | 47.151 | 1.83333 | 99.85422 | -0.15334
44.014 | 2.57833 | 99.99037 | -0.03515 | 44.054 | 2.57833 | 99.99358 | -0.0062279 |  |  | 47.311 | 1.84167 | 99.8526 | -0.15382
44.132 | 2.59 | 99.99037 | -0.035283 | 44.171 | 2.59 | 99.99358 | -0.0061275 |  |  | 47.477 | 1.85 | 99.8513 | -0.15426
44.254 | 2.60167 | 99.98963 | -0.035417 | 44.284 | 2.60167 | 99.99327 | -0.0060259 |  |  | 47.642 | 1.85833 | 99.84968 | -0.15467
44.372 | 2.61333 | 99.98963 | -0.03555 | 44.402 | 2.61333 | 99.99327 | -0.0059236 |  |  | 47.806 | 1.86667 | 99.84838 | -0.15507
44.495 | 2.625 | 99.98963 | -0.035683 | 44.526 | 2.625 | 99.99327 | -0.0058213 |  |  | 47.969 | 1.875 | 99.84708 | -0.15544
44.618 | 2.63667 | 99.98926 | -0.035816 | 44.641 | 2.63667 | 99.99297 | -0.0057193 |  |  | 48.136 | 1.88333 | 99.84578 | -0.15579
44.738 | 2.64833 | 99.98889 | -0.035946 | 44.755 | 2.64833 | 99.99297 | -0.0056183 |  |  | 48.297 | 1.89167 | 99.84481 | -0.15613
44.859 | 2.66 | 99.98815 | -0.036076 | 44.878 | 2.66 | 99.99266 | -0.0055187 |  |  | 48.464 | 1.9 | 99.84351 | -0.15645
44.984 | 2.67167 | 99.98741 | -0.036203 | 45 | 2.67167 | 99.99266 | -0.005421 |  |  | 48.629 | 1.90833 | 99.84221 | -0.15676
45.1 | 2.68333 | 99.98741 | -0.036329 | 45.118 | 2.68333 | 99.99327 | -0.0053256 |  |  | 48.794 | 1.91667 | 99.84156 | -0.15707
45.217 | 2.695 | 99.98704 | -0.036451 | 45.237 | 2.695 | 99.99327 | -0.0052331 |  |  | 48.959 | 1.925 | 99.84026 | -0.15737
45.342 | 2.70667 | 99.9863 | -0.036571 | 45.353 | 2.70667 | 99.99327 | -0.0051438 |  |  | 49.126 | 1.93333 | 99.83961 | -0.15766
45.462 | 2.71833 | 99.98593 | -0.036687 | 45.473 | 2.71833 | 99.99327 | -0.0050582 |  |  | 49.294 | 1.94167 | 99.83799 | -0.15795
45.583 | 2.73 | 99.98519 | -0.0368 | 45.592 | 2.73 | 99.99358 | -0.0049765 |  |  | 49.461 | 1.95 | 99.83734 | -0.15825
45.703 | 2.74167 | 99.98444 | -0.036909 | 45.715 | 2.74167 | 99.99358 | -0.0048993 |  |  | 49.624 | 1.95833 | 99.83604 | -0.15854
45.828 | 2.75333 | 99.98407 | -0.037014 | 45.832 | 2.75333 | 99.99419 | -0.0048267 |  |  | 49.796 | 1.96667 | 99.83539 | -0.15884
45.95 | 2.765 | 99.9837 | -0.037114 | 45.95 | 2.765 | 99.9945 | -0.0047592 |  |  | 49.966 | 1.975 | 99.83442 | -0.15915
46.071 | 2.77667 | 99.98259 | -0.03721 | 46.074 | 2.77667 | 99.9945 | -0.0046969 |  |  | 50.132 | 1.98333 | 99.83409 | -0.15946
46.191 | 2.78833 | 99.98222 | -0.0373 | 46.193 | 2.78833 | 99.9948 | -0.0046401 |  |  | 50.301 | 1.99167 | 99.83247 | -0.15977
46.312 | 2.8 | 99.98185 | -0.037385 | 46.313 | 2.8 | 99.9948 | -0.0045891 |  |  | 50.47 | 2 | 99.83149 | -0.1601
46.433 | 2.81167 | 99.98074 | -0.037465 | 46.436 | 2.81167 | 99.99541 | -0.0045439 |  |  | 50.642 | 2.00833 | 99.83052 | -0.16043
46.556 | 2.82333 | 99.98074 | -0.037539 | 46.556 | 2.82333 | 99.99541 | -0.0045048 |  |  | 50.81 | 2.01667 | 99.82922 | -0.16078
46.679 | 2.835 | 99.97926 | -0.037607 | 46.676 | 2.835 | 99.99511 | -0.0044719 |  |  | 50.986 | 2.025 | 99.82792 | -0.16113
46.802 | 2.84667 | 99.97889 | -0.03767 | 46.796 | 2.84667 | 99.99511 | -0.0044453 |  |  | 51.153 | 2.03333 | 99.8263 | -0.1615
46.923 | 2.85833 | 99.97815 | -0.037727 | 46.917 | 2.85833 | 99.99511 | -0.004425 |  |  | 51.323 | 2.04167 | 99.82468 | -0.16188
47.046 | 2.87 | 99.97741 | -0.037778 | 47.037 | 2.87 | 99.9948 | -0.0044112 |  |  | 51.494 | 2.05 | 99.82403 | -0.16226
47.167 | 2.88167 | 99.97667 | -0.037823 | 47.16 | 2.88167 | 99.9945 | -0.0044037 |  |  | 51.662 | 2.05833 | 99.8224 | -0.16266
47.287 | 2.89333 | 99.97593 | -0.037863 | 47.289 | 2.89333 | 99.9945 | -0.0044027 |  |  | 51.832 | 2.06667 | 99.8211 | -0.16307
47.414 | 2.905 | 99.97519 | -0.037896 | 47.405 | 2.905 | 99.9945 | -0.004408 |  |  | 52.003 | 2.075 | 99.81981 | -0.16349
47.54 | 2.91667 | 99.97407 | -0.037924 | 47.53 | 2.91667 | 99.99388 | -0.0044196 |  |  | 52.178 | 2.08333 | 99.81916 | -0.16392
47.658 | 2.92833 | 99.97333 | -0.037947 | 47.648 | 2.92833 | 99.99358 | -0.0044374 |  |  | 52.345 | 2.09167 | 99.81688 | -0.16437
47.78 | 2.94 | 99.97259 | -0.037965 | 47.77 | 2.94 | 99.99327 | -0.0044614 |  |  | 52.519 | 2.1 | 99.81591 | -0.16482
47.905 | 2.95167 | 99.97185 | -0.037977 | 47.887 | 2.95167 | 99.99327 | -0.0044914 |  |  | 52.692 | 2.10833 | 99.81429 | -0.16529
48.027 | 2.96333 | 99.97111 | -0.037984 | 48.008 | 2.96333 | 99.99297 | -0.0045273 |  |  | 52.866 | 2.11667 | 99.81266 | -0.16577
48.148 | 2.975 | 99.97074 | -0.037987 | 48.132 | 2.975 | 99.99327 | -0.0045688 |  |  | 53.035 | 2.125 | 99.81039 | -0.16625
48.274 | 2.98667 | 99.97037 | -0.037986 | 48.248 | 2.98667 | 99.99327 | -0.0046159 |  |  | 53.211 | 2.13333 | 99.80812 | -0.16675
48.396 | 2.99833 | 99.97037 | -0.037981 | 48.369 | 2.99833 | 99.99327 | -0.0046684 |  |  | 53.387 | 2.14167 | 99.80682 | -0.16726
48.52 | 3.01 | 99.96963 | -0.037972 | 48.497 | 3.01 | 99.99297 | -0.004726 |  |  | 53.557 | 2.15 | 99.80455 | -0.16779
48.644 | 3.02167 | 99.97 | -0.03796 | 48.62 | 3.02167 | 99.99327 | -0.0047885 |  |  | 53.732 | 2.15833 | 99.80325 | -0.16832
48.768 | 3.03333 | 99.96963 | -0.037945 | 48.74 | 3.03333 | 99.99327 | -0.0048557 |  |  | 53.905 | 2.16667 | 99.80097 | -0.16887
48.891 | 3.045 | 99.96963 | -0.037927 | 48.862 | 3.045 | 99.99297 | -0.0049274 |  |  | 54.075 | 2.175 | 99.8 | -0.16943
49.014 | 3.05667 | 99.96963 | -0.037908 | 48.988 | 3.05667 | 99.99327 | -0.0050033 |  |  | 54.254 | 2.18333 | 99.79773 | -0.17
49.137 | 3.06833 | 99.96926 | -0.037886 | 49.108 | 3.06833 | 99.99327 | -0.0050832 |  |  | 54.428 | 2.19167 | 99.79675 | -0.17059
49.262 | 3.08 | 99.96852 | -0.037863 | 49.227 | 3.08 | 99.99297 | -0.0051667 |  |  | 54.604 | 2.2 | 99.79513 | -0.17119
49.388 | 3.09167 | 99.96852 | -0.037839 | 49.35 | 3.09167 | 99.99297 | -0.0052538 |  |  | 54.778 | 2.20833 | 99.79448 | -0.1718
49.509 | 3.10333 | 99.96815 | -0.037815 | 49.472 | 3.10333 | 99.99297 | -0.005344 |  |  | 54.951 | 2.21667 | 99.79253 | -0.17243
49.633 | 3.115 | 99.96815 | -0.03779 | 49.594 | 3.115 | 99.99266 | -0.0054372 |  |  | 55.127 | 2.225 | 99.79156 | -0.17308
49.759 | 3.12667 | 99.96815 | -0.037766 | 49.72 | 3.12667 | 99.99266 | -0.005533 |  |  | 55.304 | 2.23333 | 99.78994 | -0.17374
49.882 | 3.13833 | 99.96778 | -0.037742 | 49.84 | 3.13833 | 99.99266 | -0.0056313 |  |  | 55.483 | 2.24167 | 99.78896 | -0.17442
50.002 | 3.15 | 99.96778 | -0.037719 | 49.963 | 3.15 | 99.99327 | -0.0057316 |  |  | 55.656 | 2.25 | 99.78734 | -0.17511
50.13 | 3.16167 | 99.96704 | -0.037697 | 50.087 | 3.16167 | 99.99327 | -0.0058339 |  |  | 55.835 | 2.25833 | 99.78636 | -0.17583
50.252 | 3.17333 | 99.96667 | -0.037677 | 50.213 | 3.17333 | 99.99327 | -0.0059377 |  |  | 56.013 | 2.26667 | 99.78506 | -0.17656
50.378 | 3.185 | 99.96593 | -0.037658 | 50.334 | 3.185 | 99.99297 | -0.0060429 |  |  | 56.189 | 2.275 | 99.78409 | -0.17731
50.5 | 3.19667 | 99.96556 | -0.037642 | 50.455 | 3.19667 | 99.99297 | -0.0061493 |  |  | 56.369 | 2.28333 | 99.78279 | -0.17808
50.627 | 3.20833 | 99.96481 | -0.037628 | 50.58 | 3.20833 | 99.99297 | -0.0062565 |  |  | 56.546 | 2.29167 | 99.78149 | -0.17887
50.752 | 3.22 | 99.96481 | -0.037617 | 50.703 | 3.22 | 99.99297 | -0.0063643 |  |  | 56.722 | 2.3 | 99.77987 | -0.17968
50.877 | 3.23167 | 99.96444 | -0.037609 | 50.826 | 3.23167 | 99.99297 | -0.0064726 |  |  | 56.901 | 2.30833 | 99.77955 | -0.18052
51.001 | 3.24333 | 99.96407 | -0.037604 | 50.954 | 3.24333 | 99.99297 | -0.0065811 |  |  | 57.079 | 2.31667 | 99.77792 | -0.18137
51.124 | 3.255 | 99.96333 | -0.037602 | 51.078 | 3.255 | 99.99205 | -0.0066895 |  |  | 57.259 | 2.325 | 99.77695 | -0.18224
51.247 | 3.26667 | 99.96259 | -0.037604 | 51.199 | 3.26667 | 99.99205 | -0.0067977 |  |  | 57.437 | 2.33333 | 99.77532 | -0.18314
51.375 | 3.27833 | 99.96222 | -0.03761 | 51.322 | 3.27833 | 99.99266 | -0.0069055 |  |  | 57.616 | 2.34167 | 99.77435 | -0.18405
51.494 | 3.29 | 99.96185 | -0.037619 | 51.442 | 3.29 | 99.99266 | -0.0070127 |  |  | 57.792 | 2.35 | 99.7724 | -0.18499
51.624 | 3.30167 | 99.96148 | -0.037632 | 51.566 | 3.30167 | 99.99266 | -0.0071191 |  |  | 57.971 | 2.35833 | 99.77175 | -0.18594
51.744 | 3.31333 | 99.96074 | -0.037649 | 51.689 | 3.31333 | 99.99297 | -0.0072246 |  |  | 58.151 | 2.36667 | 99.76948 | -0.18692
51.867 | 3.325 | 99.96074 | -0.037671 | 51.816 | 3.325 | 99.99297 | -0.0073291 |  |  | 58.33 | 2.375 | 99.76883 | -0.18791
51.996 | 3.33667 | 99.96037 | -0.037696 | 51.937 | 3.33667 | 99.99297 | -0.0074323 |  |  | 58.511 | 2.38333 | 99.76721 | -0.18892
52.115 | 3.34833 | 99.96 | -0.037725 | 52.06 | 3.34833 | 99.99297 | -0.0075341 |  |  | 58.69 | 2.39167 | 99.76558 | -0.18995
52.237 | 3.36 | 99.96 | -0.037759 | 52.185 | 3.36 | 99.99297 | -0.0076345 |  |  | 58.871 | 2.4 | 99.76331 | -0.191
52.365 | 3.37167 | 99.95963 | -0.037797 | 52.306 | 3.37167 | 99.99266 | -0.0077333 |  |  | 59.051 | 2.40833 | 99.76136 | -0.19206
52.487 | 3.38333 | 99.95889 | -0.037838 | 52.43 | 3.38333 | 99.99266 | -0.0078305 |  |  | 59.231 | 2.41667 | 99.75942 | -0.19314
52.617 | 3.395 | 99.95852 | -0.037884 | 52.558 | 3.395 | 99.99174 | -0.0079258 |  |  | 59.411 | 2.425 | 99.75747 | -0.19423
52.737 | 3.40667 | 99.95815 | -0.037934 | 52.677 | 3.40667 | 99.99144 | -0.0080193 |  |  | 59.592 | 2.43333 | 99.75649 | -0.19533
52.862 | 3.41833 | 99.95815 | -0.037988 | 52.802 | 3.41833 | 99.99144 | -0.008111 |  |  | 59.775 | 2.44167 | 99.75455 | -0.19645
52.988 | 3.43 | 99.95741 | -0.038046 | 52.929 | 3.43 | 99.99083 | -0.0082006 |  |  | 59.957 | 2.45 | 99.75292 | -0.19758
53.112 | 3.44167 | 99.95704 | -0.038108 | 53.054 | 3.44167 | 99.99021 | -0.0082882 |  |  | 60.137 | 2.45833 | 99.7513 | -0.19871
53.239 | 3.45333 | 99.95667 | -0.038174 | 53.172 | 3.45333 | 99.98991 | -0.0083737 |  |  | 60.318 | 2.46667 | 99.75 | -0.19985
53.363 | 3.465 | 99.9563 | -0.038243 | 53.296 | 3.465 | 99.98899 | -0.0084572 |  |  | 60.499 | 2.475 | 99.74838 | -0.20101
53.49 | 3.47667 | 99.95556 | -0.038316 | 53.42 | 3.47667 | 99.98869 | -0.0085385 |  |  | 60.678 | 2.48333 | 99.74708 | -0.20216
53.616 | 3.48833 | 99.95519 | -0.038392 | 53.545 | 3.48833 | 99.98838 | -0.0086176 |  |  | 60.863 | 2.49167 | 99.74513 | -0.20332
53.741 | 3.5 | 99.95444 | -0.038472 | 53.669 | 3.5 | 99.98838 | -0.0086946 |  |  | 61.044 | 2.5 | 99.74383 | -0.20449
53.864 | 3.51167 | 99.9537 | -0.038555 | 53.795 | 3.51167 | 99.98777 | -0.0087694 |  |  | 61.224 | 2.50833 | 99.74253 | -0.20565
53.988 | 3.52333 | 99.95333 | -0.038641 | 53.921 | 3.52333 | 99.98777 | -0.008842 |  |  | 61.408 | 2.51667 | 99.74091 | -0.20682
54.112 | 3.535 | 99.95296 | -0.03873 | 54.042 | 3.535 | 99.98777 | -0.0089124 |  |  | 61.594 | 2.525 | 99.73896 | -0.20799
54.24 | 3.54667 | 99.95185 | -0.038822 | 54.165 | 3.54667 | 99.98777 | -0.0089806 |  |  | 61.774 | 2.53333 | 99.73766 | -0.20916
54.363 | 3.55833 | 99.95148 | -0.038917 | 54.289 | 3.55833 | 99.98777 | -0.0090467 |  |  | 61.96 | 2.54167 | 99.73539 | -0.21033
54.487 | 3.57 | 99.95111 | -0.039015 | 54.411 | 3.57 | 99.98838 | -0.0091105 |  |  | 62.142 | 2.55 | 99.73377 | -0.21149
54.616 | 3.58167 | 99.95 | -0.039115 | 54.539 | 3.58167 | 99.98838 | -0.0091721 |  |  | 62.324 | 2.55833 | 99.73149 | -0.21266
54.737 | 3.59333 | 99.95 | -0.039218 | 54.663 | 3.59333 | 99.98899 | -0.0092316 |  |  | 62.506 | 2.56667 | 99.73019 | -0.21382
54.859 | 3.605 | 99.94963 | -0.039323 | 54.788 | 3.605 | 99.98899 | -0.0092889 |  |  | 62.689 | 2.575 | 99.72727 | -0.21498
54.989 | 3.61667 | 99.94926 | -0.039431 | 54.912 | 3.61667 | 99.9893 | -0.009344 |  |  | 62.868 | 2.58333 | 99.72597 | -0.21613
55.111 | 3.62833 | 99.94852 | -0.03954 | 55.039 | 3.62833 | 99.9893 | -0.009397 |  |  | 63.054 | 2.59167 | 99.72305 | -0.21728
55.24 | 3.64 | 99.94778 | -0.039652 | 55.162 | 3.64 | 99.9893 | -0.0094478 |  |  | 63.238 | 2.6 | 99.72143 | -0.21843
55.367 | 3.65167 | 99.94778 | -0.039765 | 55.283 | 3.65167 | 99.9893 | -0.0094965 |  |  | 63.418 | 2.60833 | 99.71883 | -0.21957
55.492 | 3.66333 | 99.94741 | -0.03988 | 55.41 | 3.66333 | 99.9896 | -0.009543 |  |  | 63.605 | 2.61667 | 99.71721 | -0.22071
55.616 | 3.675 | 99.94667 | -0.039997 | 55.536 | 3.675 | 99.9896 | -0.0095873 |  |  | 63.788 | 2.625 | 99.71494 | -0.22184
55.746 | 3.68667 | 99.9463 | -0.040116 | 55.661 | 3.68667 | 99.9896 | -0.0096295 |  |  | 63.972 | 2.63333 | 99.71331 | -0.22297
55.87 | 3.69833 | 99.94593 | -0.040236 | 55.783 | 3.69833 | 99.9896 | -0.0096695 |  |  | 64.159 | 2.64167 | 99.71071 | -0.2241
55.995 | 3.71 | 99.94593 | -0.040357 | 55.911 | 3.71 | 99.9896 | -0.0097074 |  |  | 64.342 | 2.65 | 99.70909 | -0.22522
56.119 | 3.72167 | 99.9463 | -0.040479 | 56.037 | 3.72167 | 99.99021 | -0.009743 |  |  | 64.529 | 2.65833 | 99.70714 | -0.22635
56.243 | 3.73333 | 99.94556 | -0.040602 | 56.163 | 3.73333 | 99.99021 | -0.0097765 |  |  | 64.713 | 2.66667 | 99.70584 | -0.22747
56.365 | 3.745 | 99.94519 | -0.040725 | 56.289 | 3.745 | 99.98991 | -0.0098078 |  |  | 64.899 | 2.675 | 99.70325 | -0.22858
56.491 | 3.75667 | 99.94481 | -0.04085 | 56.411 | 3.75667 | 99.9896 | -0.0098368 |  |  | 65.085 | 2.68333 | 99.70227 | -0.2297
56.62 | 3.76833 | 99.94444 | -0.040975 | 56.538 | 3.76833 | 99.9893 | -0.0098636 |  |  | 65.266 | 2.69167 | 99.69968 | -0.23081
56.743 | 3.78 | 99.94296 | -0.0411 | 56.66 | 3.78 | 99.98807 | -0.0098881 |  |  | 65.454 | 2.7 | 99.69773 | -0.23192
56.869 | 3.79167 | 99.94259 | -0.041225 | 56.786 | 3.79167 | 99.98777 | -0.0099103 |  |  | 65.641 | 2.70833 | 99.6961 | -0.23303
56.995 | 3.80333 | 99.94259 | -0.041351 | 56.907 | 3.80333 | 99.98716 | -0.0099302 |  |  | 65.826 | 2.71667 | 99.69383 | -0.23414
57.118 | 3.815 | 99.94222 | -0.041476 | 57.033 | 3.815 | 99.98624 | -0.0099478 |  |  | 66.012 | 2.725 | 99.69221 | -0.23525
57.242 | 3.82667 | 99.94185 | -0.0416 | 57.161 | 3.82667 | 99.98593 | -0.009963 |  |  | 66.195 | 2.73333 | 99.68994 | -0.23636
57.37 | 3.83833 | 99.94074 | -0.041724 | 57.284 | 3.83833 | 99.98532 | -0.0099758 |  |  | 66.38 | 2.74167 | 99.68864 | -0.23747
57.495 | 3.85 | 99.94074 | -0.041847 | 57.411 | 3.85 | 99.98471 | -0.0099862 |  |  | 66.566 | 2.75 | 99.68701 | -0.23858
57.62 | 3.86167 | 99.94037 | -0.041969 | 57.535 | 3.86167 | 99.9844 | -0.0099941 |  |  | 66.755 | 2.75833 | 99.68539 | -0.23969
57.744 | 3.87333 | 99.94 | -0.04209 | 57.66 | 3.87333 | 99.9841 | -0.0099997 |  |  | 66.94 | 2.76667 | 99.68312 | -0.2408
57.87 | 3.885 | 99.93926 | -0.042209 | 57.784 | 3.885 | 99.9841 | -0.010003 |  |  | 67.125 | 2.775 | 99.68149 | -0.24191
57.996 | 3.89667 | 99.93852 | -0.042327 | 57.907 | 3.89667 | 99.9841 | -0.010003 |  |  | 67.31 | 2.78333 | 99.67987 | -0.24302
58.118 | 3.90833 | 99.93815 | -0.042442 | 58.033 | 3.90833 | 99.9844 | -0.010001 |  |  | 67.497 | 2.79167 | 99.67825 | -0.24413
58.248 | 3.92 | 99.93778 | -0.042556 | 58.159 | 3.92 | 99.98502 | -0.0099969 |  |  | 67.683 | 2.8 | 99.6763 | -0.24523
58.371 | 3.93167 | 99.93704 | -0.042667 | 58.281 | 3.93167 | 99.98502 | -0.00999 |  |  | 67.873 | 2.80833 | 99.67435 | -0.24633
58.498 | 3.94333 | 99.9363 | -0.042775 | 58.407 | 3.94333 | 99.98532 | -0.0099806 |  |  | 68.06 | 2.81667 | 99.67208 | -0.24743
58.627 | 3.955 | 99.93593 | -0.042881 | 58.534 | 3.955 | 99.98624 | -0.0099687 |  |  | 68.246 | 2.825 | 99.67045 | -0.24853
58.75 | 3.96667 | 99.93593 | -0.042983 | 58.659 | 3.96667 | 99.98624 | -0.0099543 |  |  | 68.432 | 2.83333 | 99.66818 | -0.24962
58.876 | 3.97833 | 99.93556 | -0.043082 | 58.782 | 3.97833 | 99.98654 | -0.0099374 |  |  | 68.623 | 2.84167 | 99.66688 | -0.25071
59 | 3.99 | 99.93444 | -0.043178 | 58.913 | 3.99 | 99.98593 | -0.0099182 |  |  | 68.808 | 2.85 | 99.66396 | -0.25179
59.126 | 4.00167 | 99.9337 | -0.04327 | 59.033 | 4.00167 | 99.98593 | -0.0098966 |  |  | 68.996 | 2.85833 | 99.66201 | -0.25286
59.25 | 4.01333 | 99.93333 | -0.043359 | 59.162 | 4.01333 | 99.98563 | -0.0098726 |  |  | 69.183 | 2.86667 | 99.65974 | -0.25393
59.372 | 4.025 | 99.93296 | -0.043443 | 59.288 | 4.025 | 99.98563 | -0.0098464 |  |  | 69.371 | 2.875 | 99.65779 | -0.25499
59.5 | 4.03667 | 99.93259 | -0.043523 | 59.413 | 4.03667 | 99.98563 | -0.0098179 |  |  | 69.555 | 2.88333 | 99.65519 | -0.25604
59.625 | 4.04833 | 99.93185 | -0.043599 | 59.535 | 4.04833 | 99.98502 | -0.0097873 |  |  | 69.739 | 2.89167 | 99.65325 | -0.25708
59.752 | 4.06 | 99.93148 | -0.04367 | 59.666 | 4.06 | 99.98471 | -0.0097547 |  |  | 69.929 | 2.9 | 99.65097 | -0.2581
59.879 | 4.07167 | 99.93074 | -0.043737 | 59.79 | 4.07167 | 99.98471 | -0.0097202 |  |  | 70.118 | 2.90833 | 99.6487 | -0.25912
60.006 | 4.08333 | 99.93074 | -0.043799 | 59.915 | 4.08333 | 99.98471 | -0.0096838 |  |  | 70.305 | 2.91667 | 99.6461 | -0.26012
60.13 | 4.095 | 99.93037 | -0.043856 | 60.041 | 4.095 | 99.9844 | -0.0096457 |  |  | 70.496 | 2.925 | 99.64448 | -0.26111
60.257 | 4.10667 | 99.92963 | -0.043908 | 60.17 | 4.10667 | 99.9844 | -0.009606 |  |  | 70.682 | 2.93333 | 99.64188 | -0.26209
60.381 | 4.11833 | 99.92926 | -0.043955 | 60.293 | 4.11833 | 99.98379 | -0.0095649 |  |  | 70.87 | 2.94167 | 99.63994 | -0.26305
60.506 | 4.13 | 99.92889 | -0.043998 | 60.416 | 4.13 | 99.98318 | -0.0095225 |  |  | 71.058 | 2.95 | 99.63669 | -0.26399
60.628 | 4.14167 | 99.92852 | -0.044035 | 60.538 | 4.14167 | 99.98287 | -0.0094789 |  |  | 71.249 | 2.95833 | 99.63539 | -0.26492
60.76 | 4.15333 | 99.92778 | -0.044068 | 60.665 | 4.15333 | 99.98165 | -0.0094345 |  |  | 71.436 | 2.96667 | 99.63214 | -0.26584
60.882 | 4.165 | 99.92704 | -0.044095 | 60.786 | 4.165 | 99.98135 | -0.0093893 |  |  | 71.624 | 2.975 | 99.63019 | -0.26674
61.004 | 4.17667 | 99.92667 | -0.044118 | 60.915 | 4.17667 | 99.98135 | -0.0093436 |  |  | 71.813 | 2.98333 | 99.62695 | -0.26762
61.133 | 4.18833 | 99.92593 | -0.044137 | 61.04 | 4.18833 | 99.98135 | -0.0092976 |  |  | 72.002 | 2.99167 | 99.62468 | -0.26849
61.256 | 4.2 | 99.92519 | -0.04415 | 61.165 | 4.2 | 99.98165 | -0.0092515 |  |  | 72.188 | 3 | 99.6224 | -0.26934
61.385 | 4.21167 | 99.92407 | -0.044159 | 61.291 | 4.21167 | 99.98226 | -0.0092056 |  |  | 72.379 | 3.00833 | 99.62045 | -0.27018
61.511 | 4.22333 | 99.92333 | -0.044164 | 61.417 | 4.22333 | 99.98287 | -0.00916 |  |  | 72.567 | 3.01667 | 99.61818 | -0.271
61.639 | 4.235 | 99.92259 | -0.044165 | 61.539 | 4.235 | 99.98257 | -0.0091152 |  |  | 72.757 | 3.025 | 99.61558 | -0.27181
61.763 | 4.24667 | 99.92185 | -0.044161 | 61.666 | 4.24667 | 99.98257 | -0.0090713 |  |  | 72.941 | 3.03333 | 99.61364 | -0.27261
61.891 | 4.25833 | 99.92111 | -0.044154 | 61.789 | 4.25833 | 99.98257 | -0.0090286 |  |  | 73.132 | 3.04167 | 99.61104 | -0.2734
62.015 | 4.27 | 99.92074 | -0.044144 | 61.914 | 4.27 | 99.98257 | -0.0089875 |  |  | 73.316 | 3.05 | 99.60877 | -0.27417
62.143 | 4.28167 | 99.92 | -0.04413 | 62.039 | 4.28167 | 99.98226 | -0.0089482 |  |  | 73.51 | 3.05833 | 99.60649 | -0.27494
62.268 | 4.29333 | 99.91926 | -0.044114 | 62.166 | 4.29333 | 99.98226 | -0.008911 |  |  | 73.7 | 3.06667 | 99.6039 | -0.27569
62.392 | 4.305 | 99.91889 | -0.044095 | 62.291 | 4.305 | 99.98226 | -0.0088763 |  |  | 73.888 | 3.075 | 99.60065 | -0.27644
62.518 | 4.31667 | 99.91778 | -0.044073 | 62.413 | 4.31667 | 99.98226 | -0.0088444 |  |  | 74.075 | 3.08333 | 99.59903 | -0.27718
62.643 | 4.32833 | 99.91741 | -0.04405 | 62.54 | 4.32833 | 99.98226 | -0.0088155 |  |  | 74.264 | 3.09167 | 99.59578 | -0.27792
62.771 | 4.34 | 99.91704 | -0.044025 | 62.667 | 4.34 | 99.98196 | -0.0087901 |  |  | 74.453 | 3.1 | 99.59383 | -0.27866
62.896 | 4.35167 | 99.9163 | -0.043998 | 62.79 | 4.35167 | 99.98135 | -0.0087685 |  |  | 74.647 | 3.10833 | 99.59091 | -0.27939
63.02 | 4.36333 | 99.91593 | -0.043971 | 62.914 | 4.36333 | 99.98104 | -0.0087509 |  |  | 74.836 | 3.11667 | 99.58896 | -0.28012
63.146 | 4.375 | 99.91556 | -0.043943 | 63.038 | 4.375 | 99.98104 | -0.0087377 |  |  | 75.025 | 3.125 | 99.58604 | -0.28086
63.271 | 4.38667 | 99.91481 | -0.043914 | 63.16 | 4.38667 | 99.98043 | -0.0087293 |  |  | 75.217 | 3.13333 | 99.58506 | -0.28159
63.399 | 4.39833 | 99.91407 | -0.043886 | 63.288 | 4.39833 | 99.98043 | -0.0087259 |  |  | 75.408 | 3.14167 | 99.58247 | -0.28233
63.517 | 4.41 | 99.9137 | -0.043858 | 63.415 | 4.41 | 99.98043 | -0.0087279 |  |  | 75.597 | 3.15 | 99.58052 | -0.28308
63.641 | 4.42167 | 99.91333 | -0.043831 | 63.541 | 4.42167 | 99.98043 | -0.0087356 |  |  | 75.78 | 3.15833 | 99.57825 | -0.28383
63.767 | 4.43333 | 99.91296 | -0.043805 | 63.665 | 4.43333 | 99.98073 | -0.0087492 |  |  | 75.973 | 3.16667 | 99.5763 | -0.28459
63.891 | 4.445 | 99.91222 | -0.043781 | 63.79 | 4.445 | 99.98073 | -0.0087691 |  |  | 76.162 | 3.175 | 99.57403 | -0.28535
64.018 | 4.45667 | 99.91222 | -0.043758 | 63.916 | 4.45667 | 99.98073 | -0.0087955 |  |  | 76.352 | 3.18333 | 99.57208 | -0.28613
64.146 | 4.46833 | 99.91185 | -0.043738 | 64.041 | 4.46833 | 99.98073 | -0.0088287 |  |  | 76.544 | 3.19167 | 99.56948 | -0.28692
64.268 | 4.48 | 99.91185 | -0.04372 | 64.165 | 4.48 | 99.98073 | -0.0088689 |  |  | 76.735 | 3.2 | 99.56786 | -0.28772
64.393 | 4.49167 | 99.91148 | -0.043704 | 64.292 | 4.49167 | 99.98043 | -0.0089163 |  |  | 76.924 | 3.20833 | 99.56526 | -0.28854
64.521 | 4.50333 | 99.91111 | -0.043691 | 64.415 | 4.50333 | 99.98043 | -0.0089711 |  |  | 77.116 | 3.21667 | 99.56331 | -0.28936
64.645 | 4.515 | 99.91074 | -0.043682 | 64.539 | 4.515 | 99.98043 | -0.0090335 |  |  | 77.305 | 3.225 | 99.56006 | -0.2902
64.772 | 4.52667 | 99.91074 | -0.043676 | 64.667 | 4.52667 | 99.97982 | -0.0091036 |  |  | 77.494 | 3.23333 | 99.55877 | -0.29106
64.898 | 4.53833 | 99.91 | -0.043673 | 64.791 | 4.53833 | 99.97951 | -0.0091815 |  |  | 77.684 | 3.24167 | 99.55552 | -0.29193
65.023 | 4.55 | 99.90963 | -0.043675 | 64.918 | 4.55 | 99.97951 | -0.0092673 |  |  | 77.873 | 3.25 | 99.55325 | -0.29281
65.147 | 4.56167 | 99.90963 | -0.04368 | 65.046 | 4.56167 | 99.9792 | -0.009361 |  |  | 78.062 | 3.25833 | 99.55065 | -0.29371
65.274 | 4.57333 | 99.90889 | -0.043689 | 65.172 | 4.57333 | 99.9789 | -0.0094627 |  |  | 78.255 | 3.26667 | 99.5474 | -0.29462
65.399 | 4.585 | 99.90815 | -0.043702 | 65.295 | 4.585 | 99.9789 | -0.0095723 |  |  | 78.447 | 3.275 | 99.54578 | -0.29555
65.527 | 4.59667 | 99.90778 | -0.04372 | 65.416 | 4.59667 | 99.9789 | -0.0096898 |  |  | 78.636 | 3.28333 | 99.54318 | -0.29649
65.648 | 4.60833 | 99.90704 | -0.043741 | 65.543 | 4.60833 | 99.9789 | -0.0098151 |  |  | 78.83 | 3.29167 | 99.54156 | -0.29745
65.779 | 4.62 | 99.90667 | -0.043767 | 65.667 | 4.62 | 99.9789 | -0.0099479 |  |  | 79.017 | 3.3 | 99.53864 | -0.29842
65.901 | 4.63167 | 99.9063 | -0.043797 | 65.792 | 4.63167 | 99.9792 | -0.010088 |  |  | 79.209 | 3.30833 | 99.53669 | -0.2994
66.027 | 4.64333 | 99.9063 | -0.043831 | 65.92 | 4.64333 | 99.97951 | -0.010236 |  |  | 79.4 | 3.31667 | 99.53442 | -0.30039
66.149 | 4.655 | 99.90519 | -0.04387 | 66.045 | 4.655 | 99.97982 | -0.01039 |  |  | 79.597 | 3.325 | 99.53214 | -0.30139
66.275 | 4.66667 | 99.90444 | -0.043912 | 66.169 | 4.66667 | 99.97982 | -0.010551 |  |  | 79.784 | 3.33333 | 99.52922 | -0.3024
66.401 | 4.67833 | 99.9037 | -0.043958 | 66.294 | 4.67833 | 99.97982 | -0.010718 |  |  | 79.974 | 3.34167 | 99.52727 | -0.30342
66.524 | 4.69 | 99.90296 | -0.044008 | 66.42 | 4.69 | 99.97982 | -0.010892 |  |  | 80.167 | 3.35 | 99.52403 | -0.30445
66.648 | 4.70167 | 99.90259 | -0.044061 | 66.547 | 4.70167 | 99.97951 | -0.01107 |  |  | 80.359 | 3.35833 | 99.5224 | -0.30548
66.776 | 4.71333 | 99.90185 | -0.044118 | 66.667 | 4.71333 | 99.97951 | -0.011254 |  |  | 80.55 | 3.36667 | 99.51851 | -0.30652
66.9 | 4.725 | 99.90148 | -0.044178 | 66.798 | 4.725 | 99.97951 | -0.011442 |  |  | 80.743 | 3.375 | 99.51656 | -0.30756
67.027 | 4.73667 | 99.90148 | -0.044241 | 66.925 | 4.73667 | 99.97951 | -0.011634 |  |  | 80.934 | 3.38333 | 99.51364 | -0.30861
67.152 | 4.74833 | 99.90111 | -0.044307 | 67.049 | 4.74833 | 99.97951 | -0.011829 |  |  | 81.126 | 3.39167 | 99.51169 | -0.30966
67.277 | 4.76 | 99.90037 | -0.044375 | 67.18 | 4.76 | 99.97951 | -0.012026 |  |  | 81.317 | 3.4 | 99.50877 | -0.3107
67.399 | 4.77167 | 99.90037 | -0.044446 | 67.299 | 4.77167 | 99.97951 | -0.012226 |  |  | 81.506 | 3.40833 | 99.50617 | -0.31175
67.526 | 4.78333 | 99.9 | -0.044518 | 67.423 | 4.78333 | 99.97951 | -0.012427 |  |  | 81.697 | 3.41667 | 99.50357 | -0.3128
67.649 | 4.795 | 99.89963 | -0.044592 | 67.55 | 4.795 | 99.97951 | -0.012628 |  |  | 81.89 | 3.425 | 99.50162 | -0.31384
67.771 | 4.80667 | 99.89963 | -0.044667 | 67.674 | 4.80667 | 99.97951 | -0.01283 |  |  | 82.083 | 3.43333 | 99.49838 | -0.31488
67.898 | 4.81833 | 99.89926 | -0.044744 | 67.8 | 4.81833 | 99.97951 | -0.01303 |  |  | 82.275 | 3.44167 | 99.49578 | -0.31591
68.024 | 4.83 | 99.89852 | -0.044821 | 67.917 | 4.83 | 99.9792 | -0.013228 |  |  | 82.467 | 3.45 | 99.49318 | -0.31694
68.152 | 4.84167 | 99.89815 | -0.044898 | 68.052 | 4.84167 | 99.9792 | -0.013424 |  |  | 82.658 | 3.45833 | 99.49188 | -0.31796
68.278 | 4.85333 | 99.89778 | -0.044976 | 68.175 | 4.85333 | 99.9792 | -0.013616 |  |  | 82.85 | 3.46667 | 99.48831 | -0.31898
68.402 | 4.865 | 99.89667 | -0.045053 | 68.3 | 4.865 | 99.9792 | -0.013804 |  |  | 83.044 | 3.475 | 99.48604 | -0.31998
68.525 | 4.87667 | 99.89667 | -0.04513 | 68.419 | 4.87667 | 99.97859 | -0.013987 |  |  | 83.232 | 3.48333 | 99.48214 | -0.32098
68.65 | 4.88833 | 99.89593 | -0.045206 | 68.548 | 4.88833 | 99.97859 | -0.014164 |  |  | 83.426 | 3.49167 | 99.47922 | -0.32197
68.775 | 4.9 | 99.89556 | -0.045281 | 68.677 | 4.9 | 99.97859 | -0.014334 |  |  | 83.613 | 3.5 | 99.47565 | -0.32294
68.898 | 4.91167 | 99.89481 | -0.045355 | 68.8 | 4.91167 | 99.97829 | -0.014497 |  |  | 83.808 | 3.50833 | 99.47305 | -0.32391
69.025 | 4.92333 | 99.89407 | -0.045427 | 68.925 | 4.92333 | 99.97829 | -0.014652 |  |  | 83.998 | 3.51667 | 99.46981 | -0.32487
69.15 | 4.935 | 99.89333 | -0.045497 | 69.045 | 4.935 | 99.97798 | -0.014797 |  |  | 84.188 | 3.525 | 99.46688 | -0.32581
69.275 | 4.94667 | 99.89222 | -0.045565 | 69.175 | 4.94667 | 99.97798 | -0.014933 |  |  | 84.38 | 3.53333 | 99.46331 | -0.32675
69.402 | 4.95833 | 99.89148 | -0.045631 | 69.3 | 4.95833 | 99.97768 | -0.015058 |  |  | 84.569 | 3.54167 | 99.46006 | -0.32767
69.523 | 4.97 | 99.89074 | -0.045695 | 69.424 | 4.97 | 99.97737 | -0.015172 |  |  | 84.764 | 3.55 | 99.45779 | -0.32858
69.648 | 4.98167 | 99.89037 | -0.045756 | 69.546 | 4.98167 | 99.97676 | -0.015274 |  |  | 84.955 | 3.55833 | 99.45552 | -0.32948
69.772 | 4.99333 | 99.88963 | -0.045814 | 69.674 | 4.99333 | 99.97645 | -0.015363 |  |  | 85.146 | 3.56667 | 99.45325 | -0.33037
69.903 | 5.005 | 99.88852 | -0.045869 | 69.796 | 5.005 | 99.97615 | -0.01544 |  |  | 85.339 | 3.575 | 99.45032 | -0.33125
70.029 | 5.01667 | 99.88815 | -0.045921 | 69.923 | 5.01667 | 99.97584 | -0.015504 |  |  | 85.528 | 3.58333 | 99.44838 | -0.33212
70.147 | 5.02833 | 99.88741 | -0.045971 | 70.048 | 5.02833 | 99.97492 | -0.015554 |  |  | 85.72 | 3.59167 | 99.44481 | -0.33298
70.272 | 5.04 | 99.8863 | -0.046017 | 70.17 | 5.04 | 99.97492 | -0.01559 |  |  | 85.913 | 3.6 | 99.44286 | -0.33382
70.396 | 5.05167 | 99.88593 | -0.04606 | 70.292 | 5.05167 | 99.97431 | -0.015611 |  |  | 86.106 | 3.60833 | 99.43961 | -0.33466
70.523 | 5.06333 | 99.88556 | -0.0461 | 70.417 | 5.06333 | 99.97401 | -0.015619 |  |  | 86.295 | 3.61667 | 99.43701 | -0.33548
70.649 | 5.075 | 99.88481 | -0.046136 | 70.545 | 5.075 | 99.97339 | -0.015611 |  |  | 86.49 | 3.625 | 99.43377 | -0.3363
70.771 | 5.08667 | 99.88444 | -0.04617 | 70.667 | 5.08667 | 99.97309 | -0.015589 |  |  | 86.679 | 3.63333 | 99.43182 | -0.3371
70.896 | 5.09833 | 99.8837 | -0.046201 | 70.793 | 5.09833 | 99.97278 | -0.015552 |  |  | 86.871 | 3.64167 | 99.42857 | -0.3379
71.021 | 5.11 | 99.88296 | -0.046228 | 70.916 | 5.11 | 99.97248 | -0.015501 |  |  | 87.061 | 3.65 | 99.42662 | -0.33869
71.144 | 5.12167 | 99.88296 | -0.046253 | 71.043 | 5.12167 | 99.97217 | -0.015435 |  |  | 87.25 | 3.65833 | 99.42338 | -0.33946
71.275 | 5.13333 | 99.88259 | -0.046276 | 71.165 | 5.13333 | 99.97187 | -0.015356 |  |  | 87.445 | 3.66667 | 99.42143 | -0.34024
71.4 | 5.145 | 99.88222 | -0.046295 | 71.29 | 5.145 | 99.97156 | -0.015263 |  |  | 87.637 | 3.675 | 99.41786 | -0.341
71.522 | 5.15667 | 99.88148 | -0.046313 | 71.415 | 5.15667 | 99.97156 | -0.015157 |  |  | 87.827 | 3.68333 | 99.41623 | -0.34175
71.648 | 5.16833 | 99.88111 | -0.046328 | 71.544 | 5.16833 | 99.97156 | -0.015038 |  |  | 88.018 | 3.69167 | 99.41299 | -0.3425
71.767 | 5.18 | 99.88074 | -0.046342 | 71.666 | 5.18 | 99.97095 | -0.014907 |  |  | 88.209 | 3.7 | 99.41039 | -0.34325
71.894 | 5.19167 | 99.88 | -0.046353 | 71.791 | 5.19167 | 99.97064 | -0.014764 |  |  | 88.404 | 3.70833 | 99.40682 | -0.34398
72.019 | 5.20333 | 99.87963 | -0.046364 | 71.916 | 5.20333 | 99.97034 | -0.014611 |  |  | 88.591 | 3.71667 | 99.40487 | -0.34472
72.147 | 5.215 | 99.87963 | -0.046373 | 72.037 | 5.215 | 99.97003 | -0.014448 |  |  | 88.784 | 3.725 | 99.40097 | -0.34544
72.268 | 5.22667 | 99.87963 | -0.046381 | 72.162 | 5.22667 | 99.97034 | -0.014277 |  |  | 88.979 | 3.73333 | 99.39903 | -0.34617
72.394 | 5.23833 | 99.87926 | -0.046389 | 72.286 | 5.23833 | 99.96972 | -0.014097 |  |  | 89.168 | 3.74167 | 99.39513 | -0.34689
72.519 | 5.25 | 99.87852 | -0.046397 | 72.41 | 5.25 | 99.96942 | -0.01391 |  |  | 89.36 | 3.75 | 99.39286 | -0.3476
72.645 | 5.26167 | 99.87778 | -0.046404 | 72.533 | 5.26167 | 99.96881 | -0.013717 |  |  | 89.554 | 3.75833 | 99.38929 | -0.34832
72.765 | 5.27333 | 99.87704 | -0.046412 | 72.658 | 5.27333 | 99.9682 | -0.013519 |  |  | 89.746 | 3.76667 | 99.38636 | -0.34903
72.893 | 5.285 | 99.87667 | -0.04642 | 72.785 | 5.285 | 99.96728 | -0.013318 |  |  | 89.935 | 3.775 | 99.38312 | -0.34974
73.015 | 5.29667 | 99.87519 | -0.04643 | 72.908 | 5.29667 | 99.96575 | -0.013113 |  |  | 90.126 | 3.78333 | 99.38019 | -0.35046
73.141 | 5.30833 | 99.87481 | -0.04644 | 73.03 | 5.30833 | 99.96514 | -0.012907 |  |  | 90.32 | 3.79167 | 99.37662 | -0.35117
73.266 | 5.32 | 99.8737 | -0.046453 | 73.158 | 5.32 | 99.96422 | -0.012701 |  |  | 90.507 | 3.8 | 99.37403 | -0.35188
73.391 | 5.33167 | 99.87333 | -0.046467 | 73.283 | 5.33167 | 99.96391 | -0.012496 |  |  | 90.7 | 3.80833 | 99.37013 | -0.3526
73.512 | 5.34333 | 99.87333 | -0.046483 | 73.406 | 5.34333 | 99.96422 | -0.012293 |  |  | 90.893 | 3.81667 | 99.36753 | -0.35332
73.637 | 5.355 | 99.87222 | -0.046502 | 73.531 | 5.355 | 99.96422 | -0.012093 |  |  | 91.082 | 3.825 | 99.36429 | -0.35404
73.761 | 5.36667 | 99.87222 | -0.046523 | 73.655 | 5.36667 | 99.96453 | -0.011898 |  |  | 91.27 | 3.83333 | 99.36071 | -0.35477
73.884 | 5.37833 | 99.87222 | -0.046547 | 73.781 | 5.37833 | 99.96483 | -0.011708 |  |  | 91.465 | 3.84167 | 99.35812 | -0.3555
74.007 | 5.39 | 99.87185 | -0.046575 | 73.907 | 5.39 | 99.96514 | -0.011524 |  |  | 91.654 | 3.85 | 99.35487 | -0.35624
74.134 | 5.40167 | 99.87111 | -0.046606 | 74.032 | 5.40167 | 99.96483 | -0.011349 |  |  | 91.845 | 3.85833 | 99.35227 | -0.35699
74.255 | 5.41333 | 99.87 | -0.04664 | 74.157 | 5.41333 | 99.96453 | -0.011182 |  |  | 92.038 | 3.86667 | 99.3487 | -0.35774
74.38 | 5.425 | 99.86926 | -0.046679 | 74.283 | 5.425 | 99.96422 | -0.011025 |  |  | 92.233 | 3.875 | 99.34708 | -0.3585
74.507 | 5.43667 | 99.86704 | -0.046721 | 74.409 | 5.43667 | 99.9633 | -0.010879 |  |  | 92.423 | 3.88333 | 99.34286 | -0.35927
74.63 | 5.44833 | 99.86593 | -0.046768 | 74.53 | 5.44833 | 99.963 | -0.010744 |  |  | 92.614 | 3.89167 | 99.34123 | -0.36005
74.751 | 5.46 | 99.86444 | -0.046819 | 74.654 | 5.46 | 99.96269 | -0.010622 |  |  | 92.807 | 3.9 | 99.33734 | -0.36084
74.875 | 5.47167 | 99.8637 | -0.046874 | 74.777 | 5.47167 | 99.96239 | -0.010512 |  |  | 92.996 | 3.90833 | 99.33539 | -0.36164
75 | 5.48333 | 99.86259 | -0.046934 | 74.9 | 5.48333 | 99.96177 | -0.010417 |  |  | 93.187 | 3.91667 | 99.33182 | -0.36245
75.124 | 5.495 | 99.86185 | -0.046999 | 75.025 | 5.495 | 99.96177 | -0.010335 |  |  | 93.382 | 3.925 | 99.32955 | -0.36327
75.245 | 5.50667 | 99.86185 | -0.047068 | 75.149 | 5.50667 | 99.96269 | -0.010269 |  |  | 93.572 | 3.93333 | 99.32597 | -0.36411
75.37 | 5.51833 | 99.86259 | -0.047141 | 75.273 | 5.51833 | 99.96422 | -0.010217 |  |  | 93.763 | 3.94167 | 99.32305 | -0.36495
75.495 | 5.53 | 99.8637 | -0.04722 | 75.396 | 5.53 | 99.96606 | -0.010181 |  |  | 93.953 | 3.95 | 99.31981 | -0.36581
75.62 | 5.54167 | 99.86481 | -0.047303 | 75.522 | 5.54167 | 99.96789 | -0.01016 |  |  | 94.147 | 3.95833 | 99.31786 | -0.36667
75.742 | 5.55333 | 99.86556 | -0.04739 | 75.645 | 5.55333 | 99.96911 | -0.010156 |  |  | 94.335 | 3.96667 | 99.31429 | -0.36755
75.866 | 5.565 | 99.86481 | -0.047482 | 75.768 | 5.565 | 99.96942 | -0.010167 |  |  | 94.528 | 3.975 | 99.31234 | -0.36844
75.993 | 5.57667 | 99.86556 | -0.047578 | 75.896 | 5.57667 | 99.97095 | -0.010193 |  |  | 94.719 | 3.98333 | 99.30844 | -0.36934
76.117 | 5.58833 | 99.86481 | -0.047679 | 76.021 | 5.58833 | 99.97125 | -0.010236 |  |  | 94.91 | 3.99167 | 99.30617 | -0.37025
76.24 | 5.6 | 99.86444 | -0.047783 | 76.147 | 5.6 | 99.97156 | -0.010293 |  |  | 95.101 | 4 | 99.30227 | -0.37116
76.365 | 5.61167 | 99.86407 | -0.047892 | 76.269 | 5.61167 | 99.97187 | -0.010366 |  |  | 95.292 | 4.00833 | 99.30065 | -0.37209
76.493 | 5.62333 | 99.86296 | -0.048005 | 76.395 | 5.62333 | 99.97187 | -0.010453 |  |  | 95.486 | 4.01667 | 99.29675 | -0.37302
76.615 | 5.635 | 99.86259 | -0.048121 | 76.515 | 5.635 | 99.97187 | -0.010555 |  |  | 95.678 | 4.025 | 99.29448 | -0.37396
76.74 | 5.64667 | 99.86222 | -0.048241 | 76.643 | 5.64667 | 99.97187 | -0.010669 |  |  | 95.865 | 4.03333 | 99.29091 | -0.3749
76.863 | 5.65833 | 99.86148 | -0.048364 | 76.767 | 5.65833 | 99.97187 | -0.010797 |  |  | 96.055 | 4.04167 | 99.28864 | -0.37585
76.989 | 5.67 | 99.86111 | -0.04849 | 76.887 | 5.67 | 99.97156 | -0.010937 |  |  | 96.247 | 4.05 | 99.28506 | -0.3768
77.114 | 5.68167 | 99.86037 | -0.048619 | 77.011 | 5.68167 | 99.97095 | -0.011088 |  |  | 96.438 | 4.05833 | 99.28247 | -0.37775
77.231 | 5.69333 | 99.85926 | -0.048751 | 77.137 | 5.69333 | 99.97095 | -0.01125 |  |  | 96.629 | 4.06667 | 99.27857 | -0.3787
77.356 | 5.705 | 99.85889 | -0.048885 | 77.26 | 5.705 | 99.97064 | -0.011422 |  |  | 96.822 | 4.075 | 99.27695 | -0.37964
77.48 | 5.71667 | 99.85852 | -0.049021 | 77.384 | 5.71667 | 99.97034 | -0.011603 |  |  | 97.012 | 4.08333 | 99.27273 | -0.38059
77.601 | 5.72833 | 99.85704 | -0.04916 | 77.509 | 5.72833 | 99.97003 | -0.011792 |  |  | 97.202 | 4.09167 | 99.27045 | -0.38153
77.725 | 5.74 | 99.85667 | -0.0493 | 77.633 | 5.74 | 99.96942 | -0.011987 |  |  | 97.396 | 4.1 | 99.26591 | -0.38246
77.851 | 5.75167 | 99.85519 | -0.049442 | 77.758 | 5.75167 | 99.96881 | -0.012189 |  |  | 97.585 | 4.10833 | 99.26266 | -0.38338
77.974 | 5.76333 | 99.85481 | -0.049585 | 77.882 | 5.76333 | 99.9685 | -0.012396 |  |  | 97.778 | 4.11667 | 99.25974 | -0.3843
78.101 | 5.775 | 99.8537 | -0.04973 | 78.007 | 5.775 | 99.96758 | -0.012608 |  |  | 97.969 | 4.125 | 99.25552 | -0.3852
78.224 | 5.78667 | 99.85333 | -0.049876 | 78.127 | 5.78667 | 99.96728 | -0.012822 |  |  | 98.161 | 4.13333 | 99.25325 | -0.38609
78.343 | 5.79833 | 99.85259 | -0.050022 | 78.25 | 5.79833 | 99.96697 | -0.013038 |  |  | 98.352 | 4.14167 | 99.24903 | -0.38696
78.467 | 5.81 | 99.85111 | -0.050169 | 78.375 | 5.81 | 99.96667 | -0.013256 |  |  | 98.541 | 4.15 | 99.24643 | -0.38783
78.591 | 5.82167 | 99.85074 | -0.050317 | 78.499 | 5.82167 | 99.96575 | -0.013474 |  |  | 98.729 | 4.15833 | 99.24253 | -0.38867
78.716 | 5.83333 | 99.84963 | -0.050465 | 78.621 | 5.83333 | 99.96575 | -0.013692 |  |  | 98.921 | 4.16667 | 99.23961 | -0.3895
78.84 | 5.845 | 99.84926 | -0.050613 | 78.747 | 5.845 | 99.96544 | -0.013908 |  |  | 99.111 | 4.175 | 99.23539 | -0.3903
78.962 | 5.85667 | 99.84852 | -0.050761 | 78.87 | 5.85667 | 99.96483 | -0.014121 |  |  | 99.305 | 4.18333 | 99.23247 | -0.39109
79.087 | 5.86833 | 99.84778 | -0.050909 | 78.993 | 5.86833 | 99.96422 | -0.014332 |  |  | 99.497 | 4.19167 | 99.2289 | -0.39186
79.211 | 5.88 | 99.84667 | -0.051057 | 79.118 | 5.88 | 99.9633 | -0.014538 |  |  | 99.686 | 4.2 | 99.22565 | -0.3926
79.33 | 5.89167 | 99.8463 | -0.051205 | 79.242 | 5.89167 | 99.963 | -0.01474 |  |  | 99.876 | 4.20833 | 99.22143 | -0.39332
79.455 | 5.90333 | 99.84519 | -0.051353 | 79.365 | 5.90333 | 99.96269 | -0.014937 |  |  | 100.065 | 4.21667 | 99.21883 | -0.39403
79.58 | 5.915 | 99.84481 | -0.0515 | 79.486 | 5.915 | 99.96208 | -0.015128 |  |  | 100.259 | 4.225 | 99.21494 | -0.3947
79.699 | 5.92667 | 99.84407 | -0.051647 | 79.612 | 5.92667 | 99.96177 | -0.015313 |  |  | 100.448 | 4.23333 | 99.21266 | -0.39536
79.825 | 5.93833 | 99.84333 | -0.051793 | 79.734 | 5.93833 | 99.96147 | -0.01549 |  |  | 100.641 | 4.24167 | 99.20812 | -0.39599
79.946 | 5.95 | 99.84296 | -0.051938 | 79.857 | 5.95 | 99.96116 | -0.01566 |  |  | 100.826 | 4.25 | 99.20519 | -0.3966
80.07 | 5.96167 | 99.84222 | -0.052083 | 79.98 | 5.96167 | 99.96116 | -0.015823 |  |  | 101.02 | 4.25833 | 99.20195 | -0.39719
80.194 | 5.97333 | 99.84148 | -0.052227 | 80.106 | 5.97333 | 99.96055 | -0.015977 |  |  | 101.211 | 4.26667 | 99.19903 | -0.39775
80.317 | 5.985 | 99.84111 | -0.052371 | 80.229 | 5.985 | 99.96055 | -0.016123 |  |  | 101.401 | 4.275 | 99.19481 | -0.3983
80.443 | 5.99667 | 99.84111 | -0.052514 | 80.353 | 5.99667 | 99.96116 | -0.016261 |  |  | 101.592 | 4.28333 | 99.19188 | -0.39882
80.564 | 6.00833 | 99.84037 | -0.052656 | 80.478 | 6.00833 | 99.96116 | -0.01639 |  |  | 101.783 | 4.29167 | 99.18799 | -0.39932
80.689 | 6.02 | 99.84 | -0.052797 | 80.605 | 6.02 | 99.96086 | -0.01651 |  |  | 101.977 | 4.3 | 99.18506 | -0.39981
80.814 | 6.03167 | 99.83963 | -0.052937 | 80.723 | 6.03167 | 99.96086 | -0.016622 |  |  | 102.163 | 4.30833 | 99.18117 | -0.40027
80.935 | 6.04333 | 99.83926 | -0.053076 | 80.849 | 6.04333 | 99.96086 | -0.016724 |  |  | 102.355 | 4.31667 | 99.17825 | -0.40072
81.06 | 6.055 | 99.83852 | -0.053215 | 80.97 | 6.055 | 99.96086 | -0.016818 |  |  | 102.545 | 4.325 | 99.1737 | -0.40115
81.184 | 6.06667 | 99.83815 | -0.053352 | 81.098 | 6.06667 | 99.96055 | -0.016904 |  |  | 102.738 | 4.33333 | 99.17175 | -0.40157
81.305 | 6.07833 | 99.83778 | -0.053489 | 81.221 | 6.07833 | 99.96055 | -0.016981 |  |  | 102.928 | 4.34167 | 99.16721 | -0.40197
81.427 | 6.09 | 99.83741 | -0.053624 | 81.346 | 6.09 | 99.96024 | -0.017049 |  |  | 103.119 | 4.35 | 99.16429 | -0.40236
81.551 | 6.10167 | 99.83667 | -0.053758 | 81.468 | 6.10167 | 99.95963 | -0.01711 |  |  | 103.309 | 4.35833 | 99.16039 | -0.40274
81.676 | 6.11333 | 99.83593 | -0.053891 | 81.588 | 6.11333 | 99.95902 | -0.017163 |  |  | 103.495 | 4.36667 | 99.15812 | -0.40311
81.796 | 6.125 | 99.83556 | -0.054022 | 81.71 | 6.125 | 99.95872 | -0.017208 |  |  | 103.686 | 4.375 | 99.1539 | -0.40347
81.924 | 6.13667 | 99.83481 | -0.054152 | 81.832 | 6.13667 | 99.9578 | -0.017247 |  |  | 103.877 | 4.38333 | 99.1513 | -0.40382
82.045 | 6.14833 | 99.83444 | -0.054281 | 81.954 | 6.14833 | 99.95749 | -0.017278 |  |  | 104.067 | 4.39167 | 99.14773 | -0.40417
82.167 | 6.16 | 99.83407 | -0.054408 | 82.078 | 6.16 | 99.95719 | -0.017303 |  |  | 104.259 | 4.4 | 99.14351 | -0.40451
82.292 | 6.17167 | 99.8337 | -0.054533 | 82.201 | 6.17167 | 99.95719 | -0.017322 |  |  | 104.452 | 4.40833 | 99.14058 | -0.40484
82.417 | 6.18333 | 99.83296 | -0.054657 | 82.322 | 6.18333 | 99.95657 | -0.017335 |  |  | 104.642 | 4.41667 | 99.13636 | -0.40518
82.537 | 6.195 | 99.83259 | -0.054778 | 82.446 | 6.195 | 99.95657 | -0.017342 |  |  | 104.829 | 4.425 | 99.13409 | -0.40551
82.659 | 6.20667 | 99.83222 | -0.054898 | 82.572 | 6.20667 | 99.95657 | -0.017345 |  |  | 105.017 | 4.43333 | 99.12987 | -0.40584
82.786 | 6.21833 | 99.83185 | -0.055015 | 82.693 | 6.21833 | 99.95657 | -0.017343 |  |  | 105.208 | 4.44167 | 99.12695 | -0.40617
82.91 | 6.23 | 99.83074 | -0.055131 | 82.817 | 6.23 | 99.95657 | -0.017337 |  |  | 105.4 | 4.45 | 99.12338 | -0.4065
83.032 | 6.24167 | 99.83 | -0.055243 | 82.943 | 6.24167 | 99.95657 | -0.017328 |  |  | 105.587 | 4.45833 | 99.12045 | -0.40683
83.155 | 6.25333 | 99.82926 | -0.055354 | 83.064 | 6.25333 | 99.95719 | -0.017314 |  |  | 105.78 | 4.46667 | 99.11721 | -0.40717
83.275 | 6.265 | 99.82852 | -0.055461 | 83.186 | 6.265 | 99.95719 | -0.017298 |  |  | 105.97 | 4.475 | 99.11429 | -0.4075
83.399 | 6.27667 | 99.82704 | -0.055566 | 83.311 | 6.27667 | 99.95719 | -0.017279 |  |  | 106.158 | 4.48333 | 99.11006 | -0.40784
83.522 | 6.28833 | 99.8263 | -0.055668 | 83.431 | 6.28833 | 99.95657 | -0.017258 |  |  | 106.349 | 4.49167 | 99.10812 | -0.40819
83.643 | 6.3 | 99.8263 | -0.055766 | 83.552 | 6.3 | 99.95627 | -0.017235 |  |  | 106.536 | 4.5 | 99.1039 | -0.40853
83.764 | 6.31167 | 99.82481 | -0.055862 | 83.678 | 6.31167 | 99.95596 | -0.01721 |  |  | 106.727 | 4.50833 | 99.10162 | -0.40888
83.885 | 6.32333 | 99.82444 | -0.055955 | 83.802 | 6.32333 | 99.95566 | -0.017184 |  |  | 106.919 | 4.51667 | 99.09805 | -0.40923
84.011 | 6.335 | 99.82333 | -0.056044 | 83.924 | 6.335 | 99.95505 | -0.017156 |  |  | 107.111 | 4.525 | 99.09513 | -0.40959
84.133 | 6.34667 | 99.82333 | -0.05613 | 84.045 | 6.34667 | 99.95535 | -0.017128 |  |  | 107.301 | 4.53333 | 99.09123 | -0.40995
84.256 | 6.35833 | 99.82222 | -0.056212 | 84.172 | 6.35833 | 99.95535 | -0.0171 |  |  | 107.491 | 4.54167 | 99.08831 | -0.41031
84.378 | 6.37 | 99.82148 | -0.056291 | 84.295 | 6.37 | 99.95535 | -0.017071 |  |  | 107.678 | 4.55 | 99.08539 | -0.41068
84.5 | 6.38167 | 99.82111 | -0.056366 | 84.418 | 6.38167 | 99.95535 | -0.017042 |  |  | 107.873 | 4.55833 | 99.08214 | -0.41104
84.624 | 6.39333 | 99.82 | -0.056438 | 84.543 | 6.39333 | 99.95535 | -0.017013 |  |  | 108.061 | 4.56667 | 99.07825 | -0.41141
84.747 | 6.405 | 99.81963 | -0.056506 | 84.66 | 6.405 | 99.95505 | -0.016985 |  |  | 108.251 | 4.575 | 99.07597 | -0.41179
84.871 | 6.41667 | 99.81852 | -0.056571 | 84.784 | 6.41667 | 99.95505 | -0.016957 |  |  | 108.438 | 4.58333 | 99.07208 | -0.41216
84.993 | 6.42833 | 99.81815 | -0.056632 | 84.907 | 6.42833 | 99.95474 | -0.01693 |  |  | 108.628 | 4.59167 | 99.06948 | -0.41254
85.115 | 6.44 | 99.81778 | -0.056689 | 85.03 | 6.44 | 99.95443 | -0.016903 |  |  | 108.818 | 4.6 | 99.06461 | -0.41292
85.238 | 6.45167 | 99.81667 | -0.056744 | 85.149 | 6.45167 | 99.95382 | -0.016878 |  |  | 109.009 | 4.60833 | 99.06169 | -0.41329
85.358 | 6.46333 | 99.81593 | -0.056795 | 85.268 | 6.46333 | 99.95352 | -0.016853 |  |  | 109.199 | 4.61667 | 99.05747 | -0.41367
85.481 | 6.475 | 99.81556 | -0.056842 | 85.396 | 6.475 | 99.95321 | -0.016829 |  |  | 109.383 | 4.625 | 99.05455 | -0.41405
85.606 | 6.48667 | 99.81444 | -0.056887 | 85.521 | 6.48667 | 99.95291 | -0.016807 |  |  | 109.575 | 4.63333 | 99.05 | -0.41443
85.726 | 6.49833 | 99.8137 | -0.056929 | 85.642 | 6.49833 | 99.95291 | -0.016786 |  |  | 109.764 | 4.64167 | 99.04675 | -0.4148
85.845 | 6.51 | 99.81259 | -0.056967 | 85.763 | 6.51 | 99.95291 | -0.016766 |  |  | 109.952 | 4.65 | 99.04318 | -0.41518
85.97 | 6.52167 | 99.81222 | -0.057004 | 85.889 | 6.52167 | 99.95291 | -0.016747 |  |  | 110.14 | 4.65833 | 99.03961 | -0.41555
86.093 | 6.53333 | 99.81111 | -0.057037 | 86.011 | 6.53333 | 99.95229 | -0.01673 |  |  | 110.332 | 4.66667 | 99.03506 | -0.41592
86.212 | 6.545 | 99.81037 | -0.057069 | 86.134 | 6.545 | 99.95229 | -0.016714 |  |  | 110.519 | 4.675 | 99.03052 | -0.41629
86.338 | 6.55667 | 99.80926 | -0.057098 | 86.259 | 6.55667 | 99.95229 | -0.0167 |  |  | 110.706 | 4.68333 | 99.02792 | -0.41666
86.461 | 6.56833 | 99.80889 | -0.057126 | 86.378 | 6.56833 | 99.95199 | -0.016687 |  |  | 110.896 | 4.69167 | 99.02338 | -0.41702
86.581 | 6.58 | 99.80815 | -0.057152 | 86.502 | 6.58 | 99.95168 | -0.016675 |  |  | 111.087 | 4.7 | 99.02013 | -0.41739
86.704 | 6.59167 | 99.80704 | -0.057177 | 86.627 | 6.59167 | 99.95138 | -0.016665 |  |  | 111.276 | 4.70833 | 99.01591 | -0.41774
86.826 | 6.60333 | 99.80667 | -0.0572 | 86.746 | 6.60333 | 99.95076 | -0.016657 |  |  | 111.465 | 4.71667 | 99.01266 | -0.41809
86.95 | 6.615 | 99.80593 | -0.057223 | 86.868 | 6.615 | 99.95015 | -0.01665 |  |  | 111.653 | 4.725 | 99.00877 | -0.41844
87.072 | 6.62667 | 99.80481 | -0.057245 | 86.992 | 6.62667 | 99.94985 | -0.016644 |  |  | 111.84 | 4.73333 | 99.00584 | -0.41879
87.196 | 6.63833 | 99.80444 | -0.057267 | 87.112 | 6.63833 | 99.94954 | -0.01664 |  |  | 112.029 | 4.74167 | 99.00162 | -0.41913
87.319 | 6.65 | 99.80333 | -0.057289 | 87.238 | 6.65 | 99.94954 | -0.016638 |  |  | 112.218 | 4.75 | 98.99935 | -0.41946
87.44 | 6.66167 | 99.80296 | -0.057311 | 87.358 | 6.66167 | 99.94954 | -0.016638 |  |  | 112.406 | 4.75833 | 98.99481 | -0.41979
87.562 | 6.67333 | 99.80259 | -0.057333 | 87.48 | 6.67333 | 99.94954 | -0.016639 |  |  | 112.593 | 4.76667 | 98.99253 | -0.42011
87.681 | 6.685 | 99.80222 | -0.057356 | 87.604 | 6.685 | 99.94954 | -0.016642 |  |  | 112.782 | 4.775 | 98.98831 | -0.42042
87.802 | 6.69667 | 99.80111 | -0.057379 | 87.727 | 6.69667 | 99.94954 | -0.016646 |  |  | 112.972 | 4.78333 | 98.98604 | -0.42072
87.922 | 6.70833 | 99.80111 | -0.057404 | 87.853 | 6.70833 | 99.94954 | -0.016652 |  |  | 113.158 | 4.79167 | 98.98214 | -0.42102
88.051 | 6.72 | 99.80074 | -0.05743 | 87.968 | 6.72 | 99.94954 | -0.016661 |  |  | 113.347 | 4.8 | 98.9789 | -0.42131
88.169 | 6.73167 | 99.80037 | -0.057458 | 88.09 | 6.73167 | 99.94893 | -0.016671 |  |  | 113.536 | 4.80833 | 98.97597 | -0.42158
88.291 | 6.74333 | 99.79963 | -0.057487 | 88.217 | 6.74333 | 99.94893 | -0.016683 |  |  | 113.727 | 4.81667 | 98.97338 | -0.42185
88.416 | 6.755 | 99.79889 | -0.057518 | 88.34 | 6.755 | 99.94862 | -0.016697 |  |  | 113.913 | 4.825 | 98.96981 | -0.4221
88.536 | 6.76667 | 99.79889 | -0.057551 | 88.459 | 6.76667 | 99.94893 | -0.016713 |  |  | 114.103 | 4.83333 | 98.96721 | -0.42234
88.658 | 6.77833 | 99.79815 | -0.057586 | 88.582 | 6.77833 | 99.94862 | -0.016732 |  |  | 114.292 | 4.84167 | 98.96331 | -0.42257
88.778 | 6.79 | 99.79778 | -0.057623 | 88.708 | 6.79 | 99.94862 | -0.016752 |  |  | 114.477 | 4.85 | 98.96104 | -0.42278
88.902 | 6.80167 | 99.79704 | -0.057662 | 88.827 | 6.80167 | 99.94832 | -0.016775 |  |  | 114.668 | 4.85833 | 98.95649 | -0.42297
89.024 | 6.81333 | 99.7963 | -0.057704 | 88.951 | 6.81333 | 99.94771 | -0.016801 |  |  | 114.855 | 4.86667 | 98.9539 | -0.42315
89.147 | 6.825 | 99.79556 | -0.057748 | 89.071 | 6.825 | 99.94771 | -0.016829 |  |  | 115.045 | 4.875 | 98.94968 | -0.42331
89.27 | 6.83667 | 99.79556 | -0.057795 | 89.196 | 6.83667 | 99.94771 | -0.016859 |  |  | 115.23 | 4.88333 | 98.94708 | -0.42345
89.392 | 6.84833 | 99.79481 | -0.057844 | 89.317 | 6.84833 | 99.9474 | -0.016892 |  |  | 115.417 | 4.89167 | 98.94286 | -0.42357
89.512 | 6.86 | 99.79444 | -0.057895 | 89.439 | 6.86 | 99.94709 | -0.016928 |  |  | 115.606 | 4.9 | 98.93993 | -0.42367
89.635 | 6.87167 | 99.79296 | -0.057949 | 89.56 | 6.87167 | 99.94648 | -0.016967 |  |  | 115.8 | 4.90833 | 98.93604 | -0.42374
89.757 | 6.88333 | 99.79259 | -0.058005 | 89.684 | 6.88333 | 99.94679 | -0.017009 |  |  | 115.986 | 4.91667 | 98.93344 | -0.42379
89.878 | 6.895 | 99.79148 | -0.058063 | 89.805 | 6.895 | 99.94648 | -0.017053 |  |  | 116.173 | 4.925 | 98.9289 | -0.42382
89.999 | 6.90667 | 99.79185 | -0.058123 | 89.93 | 6.90667 | 99.94679 | -0.017101 |  |  | 116.361 | 4.93333 | 98.92597 | -0.42382
90.125 | 6.91833 | 99.79111 | -0.058185 | 90.05 | 6.91833 | 99.94587 | -0.017152 |  |  | 116.549 | 4.94167 | 98.92143 | -0.42379
90.246 | 6.93 | 99.79 | -0.058249 | 90.172 | 6.93 | 99.94557 | -0.017206 |  |  | 116.736 | 4.95 | 98.91818 | -0.42374
90.367 | 6.94167 | 99.78963 | -0.058315 | 90.295 | 6.94167 | 99.94557 | -0.017263 |  |  | 116.922 | 4.95833 | 98.91299 | -0.42365
90.488 | 6.95333 | 99.78852 | -0.058382 | 90.418 | 6.95333 | 99.94526 | -0.017324 |  |  | 117.109 | 4.96667 | 98.90812 | -0.42354
90.612 | 6.965 | 99.78815 | -0.058451 | 90.543 | 6.965 | 99.94465 | -0.017388 |  |  | 117.297 | 4.975 | 98.90422 | -0.4234
90.733 | 6.97667 | 99.78704 | -0.058521 | 90.666 | 6.97667 | 99.94434 | -0.017455 |  |  | 117.487 | 4.98333 | 98.89968 | -0.42322
90.854 | 6.98833 | 99.78593 | -0.058592 | 90.788 | 6.98833 | 99.94373 | -0.017526 |  |  | 117.675 | 4.99167 | 98.89675 | -0.42302
90.973 | 7 | 99.78481 | -0.058663 | 90.908 | 7 | 99.94312 | -0.0176 |  |  | 117.859 | 5 | 98.89188 | -0.42278
91.096 | 7.01167 | 99.78444 | -0.058735 | 91.031 | 7.01167 | 99.94281 | -0.017677 |  |  | 118.047 | 5.00833 | 98.88864 | -0.42251
91.219 | 7.02333 | 99.78333 | -0.058807 | 91.156 | 7.02333 | 99.94281 | -0.017757 |  |  | 118.236 | 5.01667 | 98.88377 | -0.42221
91.341 | 7.035 | 99.78259 | -0.058879 | 91.275 | 7.035 | 99.94281 | -0.017841 |  |  | 118.424 | 5.025 | 98.88052 | -0.42188
91.464 | 7.04667 | 99.78259 | -0.058951 | 91.398 | 7.04667 | 99.94312 | -0.017928 |  |  | 118.612 | 5.03333 | 98.87532 | -0.42152
91.585 | 7.05833 | 99.78185 | -0.059023 | 91.522 | 7.05833 | 99.94312 | -0.018018 |  |  | 118.801 | 5.04167 | 98.87338 | -0.42112
91.708 | 7.07 | 99.78074 | -0.059094 | 91.642 | 7.07 | 99.94312 | -0.018112 |  |  | 118.987 | 5.05 | 98.86883 | -0.42069
91.828 | 7.08167 | 99.78037 | -0.059163 | 91.765 | 7.08167 | 99.94312 | -0.018208 |  |  | 119.176 | 5.05833 | 98.86558 | -0.42023
91.951 | 7.09333 | 99.77963 | -0.059232 | 91.887 | 7.09333 | 99.94373 | -0.018307 |  |  | 119.363 | 5.06667 | 98.86169 | -0.41974
92.073 | 7.105 | 99.77926 | -0.059299 | 92.012 | 7.105 | 99.94373 | -0.018409 |  |  | 119.55 | 5.075 | 98.85909 | -0.41921
92.194 | 7.11667 | 99.77852 | -0.059364 | 92.131 | 7.11667 | 99.94373 | -0.018513 |  |  | 119.738 | 5.08333 | 98.85487 | -0.41866
92.315 | 7.12833 | 99.77778 | -0.059428 | 92.255 | 7.12833 | 99.94373 | -0.01862 |  |  | 119.927 | 5.09167 | 98.85227 | -0.41807
92.435 | 7.14 | 99.77741 | -0.059489 | 92.378 | 7.14 | 99.94373 | -0.018729 |  |  | 120.113 | 5.1 | 98.84838 | -0.41746
92.559 | 7.15167 | 99.77704 | -0.059548 | 92.5 | 7.15167 | 99.94373 | -0.018839 |  |  | 120.301 | 5.10833 | 98.84675 | -0.41681
92.681 | 7.16333 | 99.77667 | -0.059604 | 92.623 | 7.16333 | 99.94312 | -0.018952 |  |  | 120.485 | 5.11667 | 98.84253 | -0.41614
92.801 | 7.175 | 99.77556 | -0.059658 | 92.746 | 7.175 | 99.94281 | -0.019067 |  |  | 120.673 | 5.125 | 98.84058 | -0.41544
92.925 | 7.18667 | 99.77481 | -0.059708 | 92.867 | 7.18667 | 99.94251 | -0.019183 |  |  | 120.861 | 5.13333 | 98.83766 | -0.41472
93.043 | 7.19833 | 99.77407 | -0.059756 | 92.987 | 7.19833 | 99.94251 | -0.0193 |  |  | 121.045 | 5.14167 | 98.83539 | -0.41397
93.168 | 7.21 | 99.77333 | -0.0598 | 93.115 | 7.21 | 99.9422 | -0.019418 |  |  | 121.234 | 5.15 | 98.83214 | -0.41319
93.291 | 7.22167 | 99.77259 | -0.05984 | 93.233 | 7.22167 | 99.9419 | -0.019536 |  |  | 121.42 | 5.15833 | 98.83019 | -0.4124
93.41 | 7.23333 | 99.77148 | -0.059878 | 93.352 | 7.23333 | 99.94128 | -0.019655 |  |  | 121.609 | 5.16667 | 98.8263 | -0.41158
93.531 | 7.245 | 99.77 | -0.059911 | 93.474 | 7.245 | 99.94037 | -0.019775 |  |  | 121.793 | 5.175 | 98.82403 | -0.41074
93.651 | 7.25667 | 99.76963 | -0.059941 | 93.596 | 7.25667 | 99.94006 | -0.019894 |  |  | 121.983 | 5.18333 | 98.81948 | -0.40989
93.776 | 7.26833 | 99.76852 | -0.059967 | 93.712 | 7.26833 | 99.93976 | -0.020013 |  |  | 122.168 | 5.19167 | 98.81656 | -0.40902
93.895 | 7.28 | 99.76815 | -0.059989 | 93.835 | 7.28 | 99.94006 | -0.020131 |  |  | 122.352 | 5.2 | 98.81234 | -0.40813
94.015 | 7.29167 | 99.76704 | -0.060007 | 93.956 | 7.29167 | 99.93976 | -0.020248 |  |  | 122.54 | 5.20833 | 98.80942 | -0.40723
94.141 | 7.30333 | 99.76667 | -0.060021 | 94.078 | 7.30333 | 99.93914 | -0.020365 |  |  | 122.726 | 5.21667 | 98.80455 | -0.40632
94.258 | 7.315 | 99.76519 | -0.060031 | 94.198 | 7.315 | 99.93884 | -0.02048 |  |  | 122.915 | 5.225 | 98.80162 | -0.4054
94.379 | 7.32667 | 99.76519 | -0.060037 | 94.323 | 7.32667 | 99.93945 | -0.020593 |  |  | 123.1 | 5.23333 | 98.79675 | -0.40448
94.5 | 7.33833 | 99.76407 | -0.060039 | 94.442 | 7.33833 | 99.93914 | -0.020704 |  |  | 123.286 | 5.24167 | 98.79221 | -0.40355
94.622 | 7.35 | 99.7637 | -0.060038 | 94.564 | 7.35 | 99.93884 | -0.020813 |  |  | 123.47 | 5.25 | 98.78864 | -0.40262
94.745 | 7.36167 | 99.76259 | -0.060032 | 94.685 | 7.36167 | 99.93884 | -0.02092 |  |  | 123.657 | 5.25833 | 98.78409 | -0.40169
94.87 | 7.37333 | 99.76222 | -0.060023 | 94.806 | 7.37333 | 99.93823 | -0.021025 |  |  | 123.843 | 5.26667 | 98.78149 | -0.40076
94.993 | 7.385 | 99.76185 | -0.06001 | 94.925 | 7.385 | 99.93823 | -0.021126 |  |  | 124.028 | 5.275 | 98.77565 | -0.39984
95.109 | 7.39667 | 99.76074 | -0.059994 | 95.052 | 7.39667 | 99.93823 | -0.021225 |  |  | 124.215 | 5.28333 | 98.77273 | -0.39893
95.234 | 7.40833 | 99.76037 | -0.059975 | 95.174 | 7.40833 | 99.93761 | -0.021321 |  |  | 124.4 | 5.29167 | 98.76818 | -0.39803
95.355 | 7.42 | 99.75963 | -0.059952 | 95.291 | 7.42 | 99.9367 | -0.021413 |  |  | 124.586 | 5.3 | 98.76494 | -0.39714
95.477 | 7.43167 | 99.75852 | -0.059926 | 95.417 | 7.43167 | 99.93639 | -0.021503 |  |  | 124.774 | 5.30833 | 98.76136 | -0.39627
95.595 | 7.44333 | 99.75815 | -0.059897 | 95.537 | 7.44333 | 99.93639 | -0.021588 |  |  | 124.959 | 5.31667 | 98.75844 | -0.39542
95.715 | 7.455 | 99.75704 | -0.059866 | 95.66 | 7.455 | 99.93609 | -0.02167 |  |  | 125.144 | 5.325 | 98.75455 | -0.39459
95.836 | 7.46667 | 99.75667 | -0.059832 | 95.781 | 7.46667 | 99.93578 | -0.021749 |  |  | 125.33 | 5.33333 | 98.7513 | -0.39378
95.956 | 7.47833 | 99.75593 | -0.059796 | 95.903 | 7.47833 | 99.93517 | -0.021824 |  |  | 125.518 | 5.34167 | 98.74773 | -0.393
96.078 | 7.49 | 99.75519 | -0.059758 | 96.026 | 7.49 | 99.93486 | -0.021895 |  |  | 125.703 | 5.35 | 98.74448 | -0.39225
96.2 | 7.50167 | 99.75444 | -0.059718 | 96.148 | 7.50167 | 99.93486 | -0.021963 |  |  | 125.886 | 5.35833 | 98.74091 | -0.39154
96.319 | 7.51333 | 99.75333 | -0.059677 | 96.266 | 7.51333 | 99.93456 | -0.022026 |  |  | 126.073 | 5.36667 | 98.73896 | -0.39085
96.443 | 7.525 | 99.75333 | -0.059635 | 96.39 | 7.525 | 99.93486 | -0.022086 |  |  | 126.257 | 5.375 | 98.73474 | -0.3902
96.565 | 7.53667 | 99.75259 | -0.059591 | 96.512 | 7.53667 | 99.93425 | -0.022143 |  |  | 126.445 | 5.38333 | 98.73312 | -0.38958
96.685 | 7.54833 | 99.75148 | -0.059548 | 96.628 | 7.54833 | 99.93394 | -0.022196 |  |  | 126.63 | 5.39167 | 98.73019 | -0.389
96.804 | 7.56 | 99.75074 | -0.059503 | 96.749 | 7.56 | 99.93364 | -0.022245 |  |  | 126.817 | 5.4 | 98.72825 | -0.38846
96.927 | 7.57167 | 99.75037 | -0.059459 | 96.871 | 7.57167 | 99.93364 | -0.022291 |  |  | 127.002 | 5.40833 | 98.72532 | -0.38796
97.047 | 7.58333 | 99.74963 | -0.059415 | 96.991 | 7.58333 | 99.93333 | -0.022334 |  |  | 127.191 | 5.41667 | 98.7237 | -0.3875
97.168 | 7.595 | 99.74926 | -0.059371 | 97.121 | 7.595 | 99.93303 | -0.022374 |  |  | 127.375 | 5.425 | 98.72143 | -0.38708
97.29 | 7.60667 | 99.74852 | -0.059329 | 97.238 | 7.60667 | 99.93242 | -0.022411 |  |  | 127.559 | 5.43333 | 98.71948 | -0.3867
97.41 | 7.61833 | 99.74741 | -0.059287 | 97.36 | 7.61833 | 99.93211 | -0.022444 |  |  | 127.746 | 5.44167 | 98.71591 | -0.38636
97.534 | 7.63 | 99.74704 | -0.059247 | 97.48 | 7.63 | 99.9318 | -0.022476 |  |  | 127.93 | 5.45 | 98.71494 | -0.38605
97.653 | 7.64167 | 99.74667 | -0.059209 | 97.603 | 7.64167 | 99.9315 | -0.022504 |  |  | 128.116 | 5.45833 | 98.71136 | -0.38578
97.779 | 7.65333 | 99.74556 | -0.059173 | 97.723 | 7.65333 | 99.93058 | -0.022531 |  |  | 128.30299 | 5.46667 | 98.70942 | -0.38555
97.898 | 7.665 | 99.74481 | -0.059139 | 97.843 | 7.665 | 99.93028 | -0.022555 |  |  | 128.48801 | 5.475 | 98.70552 | -0.38535
98.017 | 7.67667 | 99.7437 | -0.059108 | 97.965 | 7.67667 | 99.92936 | -0.022577 |  |  | 128.673 | 5.48333 | 98.70325 | -0.38519
98.138 | 7.68833 | 99.74333 | -0.05908 | 98.088 | 7.68833 | 99.92875 | -0.022598 |  |  | 128.86 | 5.49167 | 98.7 | -0.38505
98.26 | 7.7 | 99.74222 | -0.059056 | 98.209 | 7.7 | 99.92752 | -0.022617 |  |  | 129.04401 | 5.5 | 98.6974 | -0.38495
98.379 | 7.71167 | 99.74222 | -0.059034 | 98.33 | 7.71167 | 99.92752 | -0.022634 |  |  | 129.23199 | 5.50833 | 98.69383 | -0.38486
98.503 | 7.72333 | 99.74148 | -0.059017 | 98.452 | 7.72333 | 99.92661 | -0.02265 |  |  | 129.414 | 5.51667 | 98.69091 | -0.3848
98.625 | 7.735 | 99.74074 | -0.059004 | 98.572 | 7.735 | 99.9263 | -0.022665 |  |  | 129.599 | 5.525 | 98.68701 | -0.38476
98.749 | 7.74667 | 99.74 | -0.058994 | 98.692 | 7.74667 | 99.92599 | -0.02268 |  |  | 129.785 | 5.53333 | 98.68279 | -0.38474
98.869 | 7.75833 | 99.73963 | -0.05899 | 98.818 | 7.75833 | 99.92599 | -0.022693 |  |  | 129.967 | 5.54167 | 98.67955 | -0.38473
98.99 | 7.77 | 99.73852 | -0.05899 | 98.937 | 7.77 | 99.92599 | -0.022706 |  |  | 130.15199 | 5.55 | 98.67565 | -0.38473
99.109 | 7.78167 | 99.73815 | -0.058994 | 99.059 | 7.78167 | 99.9263 | -0.022719 |  |  | 130.338 | 5.55833 | 98.67305 | -0.38473
99.228 | 7.79333 | 99.73704 | -0.059004 | 99.182 | 7.79333 | 99.92661 | -0.022731 |  |  | 130.522 | 5.56667 | 98.66851 | -0.38474
99.351 | 7.805 | 99.73667 | -0.059019 | 99.299 | 7.805 | 99.92661 | -0.022743 |  |  | 130.705 | 5.575 | 98.66591 | -0.38475
99.473 | 7.81667 | 99.7363 | -0.059039 | 99.419 | 7.81667 | 99.92691 | -0.022755 |  |  | 130.888 | 5.58333 | 98.66299 | -0.38475
99.594 | 7.82833 | 99.73519 | -0.059064 | 99.543 | 7.82833 | 99.92752 | -0.022766 |  |  | 131.07201 | 5.59167 | 98.65974 | -0.38475
99.712 | 7.84 | 99.73444 | -0.059095 | 99.665 | 7.84 | 99.92783 | -0.022778 |  |  | 131.258 | 5.6 | 98.65649 | -0.38474
99.835 | 7.85167 | 99.7337 | -0.059131 | 99.781 | 7.85167 | 99.92783 | -0.02279 |  |  | 131.442 | 5.60833 | 98.65357 | -0.38472
99.955 | 7.86333 | 99.73333 | -0.059173 | 99.906 | 7.86333 | 99.92813 | -0.022802 |  |  | 131.62601 | 5.61667 | 98.64903 | -0.38468
100.076 | 7.875 | 99.73185 | -0.05922 | 100.032 | 7.875 | 99.92783 | -0.022814 |  |  | 131.81 | 5.625 | 98.64643 | -0.38463
100.2 | 7.88667 | 99.73111 | -0.059273 | 100.148 | 7.88667 | 99.92752 | -0.022826 |  |  | 131.995 | 5.63333 | 98.64221 | -0.38456
100.32 | 7.89833 | 99.73074 | -0.059331 | 100.269 | 7.89833 | 99.92722 | -0.022839 |  |  | 132.179 | 5.64167 | 98.63896 | -0.38446
100.441 | 7.91 | 99.72963 | -0.059394 | 100.392 | 7.91 | 99.92722 | -0.022851 |  |  | 132.36301 | 5.65 | 98.63442 | -0.38435
100.563 | 7.92167 | 99.72963 | -0.059463 | 100.517 | 7.92167 | 99.92691 | -0.022864 |  |  | 132.549 | 5.65833 | 98.63182 | -0.3842
100.684 | 7.93333 | 99.72889 | -0.059537 | 100.639 | 7.93333 | 99.92661 | -0.022877 |  |  | 132.73399 | 5.66667 | 98.6276 | -0.38404
100.804 | 7.945 | 99.72815 | -0.059615 | 100.764 | 7.945 | 99.9263 | -0.022889 |  |  | 132.91901 | 5.675 | 98.62468 | -0.38384
100.922 | 7.95667 | 99.72815 | -0.059699 | 100.884 | 7.95667 | 99.9263 | -0.022902 |  |  | 133.101 | 5.68333 | 98.62078 | -0.38362
101.045 | 7.96833 | 99.72778 | -0.059787 | 101.004 | 7.96833 | 99.92569 | -0.022914 |  |  | 133.284 | 5.69167 | 98.61786 | -0.38337
101.168 | 7.98 | 99.72667 | -0.059879 | 101.123 | 7.98 | 99.92538 | -0.022926 |  |  | 133.465 | 5.7 | 98.61331 | -0.3831
101.286 | 7.99167 | 99.72704 | -0.059976 | 101.245 | 7.99167 | 99.92569 | -0.022938 |  |  | 133.649 | 5.70833 | 98.61104 | -0.38279
101.413 | 8.00333 | 99.72667 | -0.060076 | 101.367 | 8.00333 | 99.92538 | -0.02295 |  |  | 133.832 | 5.71667 | 98.60649 | -0.38246
101.531 | 8.015 | 99.72556 | -0.060181 | 101.486 | 8.015 | 99.92477 | -0.022961 |  |  | 134.01601 | 5.725 | 98.60455 | -0.38211
101.65 | 8.02667 | 99.72556 | -0.060288 | 101.603 | 8.02667 | 99.92477 | -0.022971 |  |  | 134.19701 | 5.73333 | 98.6 | -0.38173
101.771 | 8.03833 | 99.72481 | -0.060399 | 101.727 | 8.03833 | 99.92416 | -0.022981 |  |  | 134.37801 | 5.74167 | 98.5974 | -0.38132
101.89 | 8.05 | 99.72407 | -0.060512 | 101.844 | 8.05 | 99.92294 | -0.02299 |  |  | 134.563 | 5.75 | 98.59351 | -0.38089
102.013 | 8.06167 | 99.72333 | -0.060628 | 101.965 | 8.06167 | 99.92171 | -0.022998 |  |  | 134.748 | 5.75833 | 98.59091 | -0.38044
102.133 | 8.07333 | 99.72259 | -0.060746 | 102.084 | 8.07333 | 99.92171 | -0.023005 |  |  | 134.92999 | 5.76667 | 98.58701 | -0.37997
102.256 | 8.085 | 99.72222 | -0.060866 | 102.205 | 8.085 | 99.92049 | -0.02301 |  |  | 135.11 | 5.775 | 98.58474 | -0.37948
102.375 | 8.09667 | 99.72148 | -0.060987 | 102.326 | 8.09667 | 99.91927 | -0.023015 |  |  | 135.29201 | 5.78333 | 98.58117 | -0.37897
102.494 | 8.10833 | 99.72111 | -0.06111 | 102.445 | 8.10833 | 99.91896 | -0.023019 |  |  | 135.47501 | 5.79167 | 98.57857 | -0.37845
102.618 | 8.12 | 99.72037 | -0.061233 | 102.565 | 8.12 | 99.91865 | -0.023021 |  |  | 135.658 | 5.8 | 98.57435 | -0.37791
102.739 | 8.13167 | 99.72 | -0.061357 | 102.689 | 8.13167 | 99.91804 | -0.023022 |  |  | 135.839 | 5.80833 | 98.57078 | -0.37736
102.858 | 8.14333 | 99.71889 | -0.061481 | 102.808 | 8.14333 | 99.91774 | -0.023022 |  |  | 136.02299 | 5.81667 | 98.56818 | -0.37681
102.982 | 8.155 | 99.71815 | -0.061605 | 102.93 | 8.155 | 99.91774 | -0.02302 |  |  | 136.20599 | 5.825 | 98.56461 | -0.37624
103.103 | 8.16667 | 99.71778 | -0.061728 | 103.052 | 8.16667 | 99.91835 | -0.023016 |  |  | 136.38699 | 5.83333 | 98.56201 | -0.37567
103.222 | 8.17833 | 99.71741 | -0.061851 | 103.172 | 8.17833 | 99.91835 | -0.023012 |  |  | 136.571 | 5.84167 | 98.55877 | -0.3751
103.344 | 8.19 | 99.7163 | -0.061973 | 103.295 | 8.19 | 99.91835 | -0.023005 |  |  | 136.75101 | 5.85 | 98.55714 | -0.37452
103.462 | 8.20167 | 99.71556 | -0.062093 | 103.414 | 8.20167 | 99.91835 | -0.022998 |  |  | 136.935 | 5.85833 | 98.55357 | -0.37394
103.585 | 8.21333 | 99.71333 | -0.062212 | 103.534 | 8.21333 | 99.91774 | -0.022989 |  |  | 137.116 | 5.86667 | 98.5513 | -0.37335
103.704 | 8.225 | 99.71296 | -0.06233 | 103.657 | 8.225 | 99.91774 | -0.022979 |  |  | 137.30099 | 5.875 | 98.54805 | -0.37277
103.826 | 8.23667 | 99.71185 | -0.062445 | 103.776 | 8.23667 | 99.91774 | -0.022967 |  |  | 137.481 | 5.88333 | 98.54643 | -0.37219
103.949 | 8.24833 | 99.71074 | -0.062558 | 103.898 | 8.24833 | 99.91774 | -0.022954 |  |  | 137.664 | 5.89167 | 98.54286 | -0.37162
104.067 | 8.26 | 99.70926 | -0.062669 | 104.018 | 8.26 | 99.91743 | -0.022941 |  |  | 137.84599 | 5.9 | 98.54058 | -0.37104
104.188 | 8.27167 | 99.70889 | -0.062777 | 104.14 | 8.27167 | 99.91743 | -0.022926 |  |  | 138.032 | 5.90833 | 98.53734 | -0.37047
104.312 | 8.28333 | 99.70741 | -0.062883 | 104.263 | 8.28333 | 99.91682 | -0.02291 |  |  | 138.21201 | 5.91667 | 98.53539 | -0.36991
104.429 | 8.295 | 99.70667 | -0.062986 | 104.385 | 8.295 | 99.91621 | -0.022893 |  |  | 138.392 | 5.925 | 98.53247 | -0.36934
104.548 | 8.30667 | 99.70556 | -0.063087 | 104.505 | 8.30667 | 99.9159 | -0.022876 |  |  | 138.57201 | 5.93333 | 98.52955 | -0.36878
104.67 | 8.31833 | 99.70519 | -0.063185 | 104.626 | 8.31833 | 99.9156 | -0.022858 |  |  | 138.75301 | 5.94167 | 98.52662 | -0.36822
104.791 | 8.33 | 99.70407 | -0.06328 | 104.743 | 8.33 | 99.91529 | -0.02284 |  |  | 138.937 | 5.95 | 98.52338 | -0.36767
104.909 | 8.34167 | 99.7037 | -0.063372 | 104.866 | 8.34167 | 99.91529 | -0.022822 |  |  | 139.117 | 5.95833 | 98.51948 | -0.36712
105.032 | 8.35333 | 99.70296 | -0.063461 | 104.986 | 8.35333 | 99.91468 | -0.022804 |  |  | 139.298 | 5.96667 | 98.51623 | -0.36657
105.152 | 8.365 | 99.70185 | -0.063548 | 105.105 | 8.365 | 99.91437 | -0.022786 |  |  | 139.481 | 5.975 | 98.51234 | -0.36602
105.271 | 8.37667 | 99.70148 | -0.063632 | 105.23 | 8.37667 | 99.91437 | -0.022768 |  |  | 139.66 | 5.98333 | 98.50942 | -0.36546
105.394 | 8.38833 | 99.70111 | -0.063713 | 105.349 | 8.38833 | 99.91437 | -0.02275 |  |  | 139.843 | 5.99167 | 98.50519 | -0.36491
105.514 | 8.4 | 99.70037 | -0.063792 | 105.469 | 8.4 | 99.91407 | -0.022734 |  |  | 140.024 | 6 | 98.5026 | -0.36435
105.635 | 8.41167 | 99.69963 | -0.063868 | 105.59 | 8.41167 | 99.91407 | -0.022718 |  |  | 140.20799 | 6.00833 | 98.49805 | -0.36379
105.756 | 8.42333 | 99.69926 | -0.063942 | 105.711 | 8.42333 | 99.91376 | -0.022703 |  |  | 140.386 | 6.01667 | 98.49643 | -0.36323
105.881 | 8.435 | 99.69778 | -0.064015 | 105.831 | 8.435 | 99.91284 | -0.022689 |  |  | 140.569 | 6.025 | 98.49221 | -0.36266
105.999 | 8.44667 | 99.69704 | -0.064085 | 105.952 | 8.44667 | 99.91284 | -0.022677 |  |  | 140.74699 | 6.03333 | 98.49026 | -0.36207
106.118 | 8.45833 | 99.69593 | -0.064153 | 106.075 | 8.45833 | 99.91254 | -0.022667 |  |  | 140.92999 | 6.04167 | 98.48734 | -0.36148
106.241 | 8.47 | 99.69593 | -0.06422 | 106.198 | 8.47 | 99.91254 | -0.022658 |  |  | 141.11 | 6.05 | 98.48506 | -0.36088
106.361 | 8.48167 | 99.69444 | -0.064285 | 106.319 | 8.48167 | 99.91223 | -0.022651 |  |  | 141.291 | 6.05833 | 98.48149 | -0.36027
106.485 | 8.49333 | 99.6937 | -0.064349 | 106.442 | 8.49333 | 99.91223 | -0.022647 |  |  | 141.47301 | 6.06667 | 98.47922 | -0.35964
106.603 | 8.505 | 99.69259 | -0.064413 | 106.562 | 8.505 | 99.91131 | -0.022644 |  |  | 141.65401 | 6.075 | 98.4763 | -0.359
106.723 | 8.51667 | 99.69222 | -0.064475 | 106.679 | 8.51667 | 99.91101 | -0.022644 |  |  | 141.83099 | 6.08333 | 98.47403 | -0.35834
106.841 | 8.52833 | 99.69185 | -0.064536 | 106.8 | 8.52833 | 99.91101 | -0.022647 |  |  | 142.013 | 6.09167 | 98.47013 | -0.35766
106.961 | 8.54 | 99.69111 | -0.064597 | 106.922 | 8.54 | 99.9107 | -0.022653 |  |  | 142.192 | 6.1 | 98.46688 | -0.35697
107.084 | 8.55167 | 99.69037 | -0.064658 | 107.045 | 8.55167 | 99.90979 | -0.022661 |  |  | 142.37399 | 6.10833 | 98.46396 | -0.35625
107.203 | 8.56333 | 99.69 | -0.064719 | 107.161 | 8.56333 | 99.90948 | -0.022672 |  |  | 142.552 | 6.11667 | 98.46104 | -0.35552
107.324 | 8.575 | 99.68889 | -0.064779 | 107.281 | 8.575 | 99.90948 | -0.022687 |  |  | 142.735 | 6.125 | 98.45812 | -0.35477
107.445 | 8.58667 | 99.68852 | -0.06484 | 107.397 | 8.58667 | 99.90948 | -0.022705 |  |  | 142.91499 | 6.13333 | 98.45519 | -0.354
107.565 | 8.59833 | 99.68741 | -0.064901 | 107.519 | 8.59833 | 99.90917 | -0.022726 |  |  | 143.095 | 6.14167 | 98.45357 | -0.35321
107.686 | 8.61 | 99.68704 | -0.064963 | 107.638 | 8.61 | 99.90917 | -0.022751 |  |  | 143.27299 | 6.15 | 98.44935 | -0.35239
107.805 | 8.62167 | 99.68667 | -0.065025 | 107.756 | 8.62167 | 99.90856 | -0.022779 |  |  | 143.45599 | 6.15833 | 98.4474 | -0.35156
107.925 | 8.63333 | 99.68556 | -0.065088 | 107.877 | 8.63333 | 99.90826 | -0.022811 |  |  | 143.633 | 6.16667 | 98.44351 | -0.35071
108.043 | 8.645 | 99.68519 | -0.065151 | 107.998 | 8.645 | 99.90795 | -0.022847 |  |  | 143.81599 | 6.175 | 98.44058 | -0.34984
108.166 | 8.65667 | 99.68481 | -0.065215 | 108.12 | 8.65667 | 99.90765 | -0.022886 |  |  | 143.992 | 6.18333 | 98.43636 | -0.34895
108.286 | 8.66833 | 99.6837 | -0.065281 | 108.242 | 8.66833 | 99.90703 | -0.022929 |  |  | 144.172 | 6.19167 | 98.43344 | -0.34804
108.404 | 8.68 | 99.68333 | -0.065347 | 108.362 | 8.68 | 99.90673 | -0.022977 |  |  | 144.351 | 6.2 | 98.42987 | -0.34711
108.526 | 8.69167 | 99.68296 | -0.065414 | 108.484 | 8.69167 | 99.90673 | -0.023028 |  |  | 144.532 | 6.20833 | 98.42662 | -0.34617
108.649 | 8.70333 | 99.68185 | -0.065482 | 108.605 | 8.70333 | 99.90673 | -0.023083 |  |  | 144.707 | 6.21667 | 98.42273 | -0.34522
108.768 | 8.715 | 99.68148 | -0.065551 | 108.722 | 8.715 | 99.90703 | -0.023142 |  |  | 144.888 | 6.225 | 98.42013 | -0.34425
108.888 | 8.72667 | 99.68037 | -0.065621 | 108.842 | 8.72667 | 99.90703 | -0.023205 |  |  | 145.071 | 6.23333 | 98.41623 | -0.34327
109.01 | 8.73833 | 99.68 | -0.065692 | 108.965 | 8.73833 | 99.90734 | -0.023271 |  |  | 145.25101 | 6.24167 | 98.41364 | -0.34227
109.131 | 8.75 | 99.67926 | -0.065763 | 109.088 | 8.75 | 99.90795 | -0.023342 |  |  | 145.42799 | 6.25 | 98.40909 | -0.34127
109.252 | 8.76167 | 99.67852 | -0.065836 | 109.209 | 8.76167 | 99.90795 | -0.023417 |  |  | 145.606 | 6.25833 | 98.40747 | -0.34026
109.377 | 8.77333 | 99.67704 | -0.065909 | 109.334 | 8.77333 | 99.90765 | -0.023496 |  |  | 145.786 | 6.26667 | 98.40325 | -0.33924
109.499 | 8.785 | 99.67704 | -0.065983 | 109.451 | 8.785 | 99.90795 | -0.023579 |  |  | 145.96201 | 6.275 | 98.4013 | -0.33822
109.614 | 8.79667 | 99.67593 | -0.066057 | 109.572 | 8.79667 | 99.90765 | -0.023666 |  |  | 146.14101 | 6.28333 | 98.3974 | -0.33719
109.733 | 8.80833 | 99.67481 | -0.066132 | 109.695 | 8.80833 | 99.90734 | -0.023757 |  |  | 146.32201 | 6.29167 | 98.39513 | -0.33616
109.853 | 8.82 | 99.6737 | -0.066207 | 109.815 | 8.82 | 99.90673 | -0.023851 |  |  | 146.502 | 6.3 | 98.39253 | -0.33513
109.975 | 8.83167 | 99.67333 | -0.066282 | 109.932 | 8.83167 | 99.90642 | -0.02395 |  |  | 146.679 | 6.30833 | 98.39058 | -0.3341
110.095 | 8.84333 | 99.67222 | -0.066357 | 110.054 | 8.84333 | 99.90581 | -0.024052 |  |  | 146.86301 | 6.31667 | 98.38831 | -0.33307
110.215 | 8.855 | 99.67148 | -0.066432 | 110.176 | 8.855 | 99.9052 | -0.024158 |  |  | 147.043 | 6.325 | 98.38636 | -0.33204
110.334 | 8.86667 | 99.67111 | -0.066507 | 110.293 | 8.86667 | 99.90428 | -0.024268 |  |  | 147.217 | 6.33333 | 98.38377 | -0.33101
110.454 | 8.87833 | 99.67037 | -0.066581 | 110.414 | 8.87833 | 99.90367 | -0.024381 |  |  | 147.399 | 6.34167 | 98.38182 | -0.32999
110.575 | 8.89 | 99.67 | -0.066654 | 110.533 | 8.89 | 99.90245 | -0.024498 |  |  | 147.576 | 6.35 | 98.37922 | -0.32897
110.694 | 8.90167 | 99.66889 | -0.066727 | 110.657 | 8.90167 | 99.90214 | -0.024619 |  |  | 147.757 | 6.35833 | 98.37792 | -0.32795
110.818 | 8.91333 | 99.66778 | -0.066799 | 110.776 | 8.91333 | 99.90122 | -0.024743 |  |  | 147.92999 | 6.36667 | 98.37468 | -0.32694
110.938 | 8.925 | 99.66667 | -0.066871 | 110.898 | 8.925 | 99.90061 | -0.02487 |  |  | 148.11099 | 6.375 | 98.3724 | -0.32593
111.057 | 8.93667 | 99.6663 | -0.06694 | 111.017 | 8.93667 | 99.90031 | -0.025 |  |  | 148.28799 | 6.38333 | 98.37045 | -0.32493
111.179 | 8.94833 | 99.66481 | -0.067009 | 111.139 | 8.94833 | 99.90031 | -0.025134 |  |  | 148.467 | 6.39167 | 98.36721 | -0.32394
111.296 | 8.96 | 99.66407 | -0.067076 | 111.263 | 8.96 | 99.9 | -0.025271 |  |  | 148.642 | 6.4 | 98.36558 | -0.32295
111.418 | 8.97167 | 99.66296 | -0.067141 | 111.379 | 8.97167 | 99.9 | -0.025411 |  |  | 148.82201 | 6.40833 | 98.36266 | -0.32196
111.539 | 8.98333 | 99.66222 | -0.067205 | 111.501 | 8.98333 | 99.9 | -0.025554 |  |  | 149.002 | 6.41667 | 98.36071 | -0.32098
111.656 | 8.995 | 99.66111 | -0.067267 | 111.619 | 8.995 | 99.89969 | -0.025699 |  |  | 149.17799 | 6.425 | 98.35779 | -0.32001
111.776 | 9.00667 | 99.66 | -0.067326 | 111.739 | 9.00667 | 99.89939 | -0.025847 |  |  | 149.358 | 6.43333 | 98.35617 | -0.31904
111.897 | 9.01833 | 99.65889 | -0.067384 | 111.859 | 9.01833 | 99.89939 | -0.025998 |  |  | 149.53799 | 6.44167 | 98.35292 | -0.31807
112.019 | 9.03 | 99.65852 | -0.067439 | 111.978 | 9.03 | 99.89939 | -0.026151 |  |  | 149.715 | 6.45 | 98.35065 | -0.3171
112.14 | 9.04167 | 99.65778 | -0.067492 | 112.102 | 9.04167 | 99.89939 | -0.026306 |  |  | 149.89 | 6.45833 | 98.34773 | -0.31614
112.263 | 9.05333 | 99.65704 | -0.067543 | 112.218 | 9.05333 | 99.89878 | -0.026462 |  |  | 150.073 | 6.46667 | 98.34578 | -0.31518
112.382 | 9.065 | 99.65667 | -0.067591 | 112.342 | 9.065 | 99.89878 | -0.026621 |  |  | 150.24899 | 6.475 | 98.34253 | -0.31422
112.5 | 9.07667 | 99.65593 | -0.067637 | 112.462 | 9.07667 | 99.89847 | -0.026781 |  |  | 150.42799 | 6.48333 | 98.33993 | -0.31326
112.624 | 9.08833 | 99.65519 | -0.067679 | 112.581 | 9.08833 | 99.89847 | -0.026943 |  |  | 150.604 | 6.49167 | 98.33571 | -0.3123
112.743 | 9.1 | 99.65481 | -0.06772 | 112.704 | 9.1 | 99.89817 | -0.027105 |  |  | 150.784 | 6.5 | 98.33377 | -0.31135
112.864 | 9.11167 | 99.65444 | -0.067757 | 112.821 | 9.11167 | 99.89847 | -0.027268 |  |  | 150.959 | 6.50833 | 98.32955 | -0.31039
112.984 | 9.12333 | 99.65333 | -0.067791 | 112.941 | 9.12333 | 99.89847 | -0.027432 |  |  | 151.134 | 6.51667 | 98.32695 | -0.30943
113.103 | 9.135 | 99.65296 | -0.067823 | 113.064 | 9.135 | 99.89817 | -0.027596 |  |  | 151.313 | 6.525 | 98.3224 | -0.30847
113.223 | 9.14667 | 99.65259 | -0.067852 | 113.183 | 9.14667 | 99.89817 | -0.02776 |  |  | 151.49001 | 6.53333 | 98.31981 | -0.3075
113.344 | 9.15833 | 99.65111 | -0.067878 | 113.303 | 9.15833 | 99.89755 | -0.027924 |  |  | 151.66499 | 6.54167 | 98.31656 | -0.30654
113.465 | 9.17 | 99.65074 | -0.067901 | 113.423 | 9.17 | 99.89725 | -0.028087 |  |  | 151.845 | 6.55 | 98.31429 | -0.30558
113.587 | 9.18167 | 99.64963 | -0.067921 | 113.541 | 9.18167 | 99.89694 | -0.028249 |  |  | 152.022 | 6.55833 | 98.31169 | -0.30461
113.706 | 9.19333 | 99.64926 | -0.067938 | 113.662 | 9.19333 | 99.89664 | -0.028409 |  |  | 152.198 | 6.56667 | 98.30942 | -0.30365
113.832 | 9.205 | 99.64778 | -0.067952 | 113.783 | 9.205 | 99.89602 | -0.028568 |  |  | 152.37601 | 6.575 | 98.30617 | -0.30268
113.949 | 9.21667 | 99.64704 | -0.067963 | 113.899 | 9.21667 | 99.89572 | -0.028725 |  |  | 152.55 | 6.58333 | 98.30422 | -0.30171
114.071 | 9.22833 | 99.64593 | -0.067972 | 114.024 | 9.22833 | 99.89511 | -0.028879 |  |  | 152.728 | 6.59167 | 98.30195 | -0.30075
114.189 | 9.24 | 99.64444 | -0.067978 | 114.144 | 9.24 | 99.8945 | -0.02903 |  |  | 152.90401 | 6.6 | 98.3 | -0.29978
114.312 | 9.25167 | 99.64407 | -0.067981 | 114.265 | 9.25167 | 99.89388 | -0.029178 |  |  | 153.08 | 6.60833 | 98.29643 | -0.29882
114.427 | 9.26333 | 99.64333 | -0.067981 | 114.385 | 9.26333 | 99.89358 | -0.029322 |  |  | 153.259 | 6.61667 | 98.29416 | -0.29786
114.551 | 9.275 | 99.64222 | -0.067979 | 114.51 | 9.275 | 99.89266 | -0.029461 |  |  | 153.435 | 6.625 | 98.29123 | -0.29691
114.674 | 9.28667 | 99.64074 | -0.067974 | 114.629 | 9.28667 | 99.89205 | -0.029597 |  |  | 153.61099 | 6.63333 | 98.28929 | -0.29596
114.793 | 9.29833 | 99.64037 | -0.067967 | 114.75 | 9.29833 | 99.89144 | -0.029727 |  |  | 153.785 | 6.64167 | 98.28636 | -0.29502
114.909 | 9.31 | 99.64 | -0.067957 | 114.866 | 9.31 | 99.89144 | -0.029852 |  |  | 153.95799 | 6.65 | 98.28409 | -0.29408
115.03 | 9.32167 | 99.63815 | -0.067946 | 114.99 | 9.32167 | 99.89113 | -0.029971 |  |  | 154.138 | 6.65833 | 98.28149 | -0.29315
115.148 | 9.33333 | 99.63704 | -0.067932 | 115.108 | 9.33333 | 99.89083 | -0.030084 |  |  | 154.315 | 6.66667 | 98.27857 | -0.29223
115.266 | 9.345 | 99.63704 | -0.067916 | 115.225 | 9.345 | 99.89083 | -0.030191 |  |  | 154.491 | 6.675 | 98.27727 | -0.29132
115.387 | 9.35667 | 99.6363 | -0.067898 | 115.35 | 9.35667 | 99.89083 | -0.03029 |  |  | 154.66701 | 6.68333 | 98.27468 | -0.29042
115.507 | 9.36833 | 99.63519 | -0.067878 | 115.468 | 9.36833 | 99.89083 | -0.030382 |  |  | 154.842 | 6.69167 | 98.27338 | -0.28954
115.627 | 9.38 | 99.63481 | -0.067857 | 115.588 | 9.38 | 99.89052 | -0.030466 |  |  | 155.01401 | 6.7 | 98.27175 | -0.28867
115.746 | 9.39167 | 99.63444 | -0.067834 | 115.706 | 9.39167 | 99.89052 | -0.030543 |  |  | 155.19099 | 6.70833 | 98.27013 | -0.28781
115.868 | 9.40333 | 99.63333 | -0.06781 | 115.823 | 9.40333 | 99.89052 | -0.030611 |  |  | 155.36501 | 6.71667 | 98.26753 | -0.28696
115.988 | 9.415 | 99.63296 | -0.067785 | 115.946 | 9.415 | 99.88991 | -0.030671 |  |  | 155.543 | 6.725 | 98.26591 | -0.28614
116.107 | 9.42667 | 99.63259 | -0.067759 | 116.066 | 9.42667 | 99.8896 | -0.030721 |  |  | 155.72 | 6.73333 | 98.26364 | -0.28532
116.232 | 9.43833 | 99.63259 | -0.067732 | 116.185 | 9.43833 | 99.8896 | -0.030763 |  |  | 155.894 | 6.74167 | 98.26201 | -0.28453
116.353 | 9.45 | 99.63111 | -0.067705 | 116.305 | 9.45 | 99.88838 | -0.030796 |  |  | 156.071 | 6.75 | 98.25942 | -0.28376
116.469 | 9.46167 | 99.63037 | -0.067677 | 116.427 | 9.46167 | 99.88807 | -0.030819 |  |  | 156.24899 | 6.75833 | 98.25812 | -0.283
116.588 | 9.47333 | 99.62963 | -0.067649 | 116.547 | 9.47333 | 99.88777 | -0.030833 |  |  | 156.423 | 6.76667 | 98.25487 | -0.28227
116.707 | 9.485 | 99.62926 | -0.067622 | 116.666 | 9.485 | 99.88685 | -0.030838 |  |  | 156.60201 | 6.775 | 98.25325 | -0.28155
116.828 | 9.49667 | 99.62815 | -0.067594 | 116.787 | 9.49667 | 99.88624 | -0.030833 |  |  | 156.77499 | 6.78333 | 98.25097 | -0.28085
116.948 | 9.50833 | 99.62741 | -0.067567 | 116.908 | 9.50833 | 99.88563 | -0.030819 |  |  | 156.948 | 6.79167 | 98.24903 | -0.28018
117.068 | 9.52 | 99.6263 | -0.067541 | 117.031 | 9.52 | 99.88532 | -0.030795 |  |  | 157.125 | 6.8 | 98.24545 | -0.27952
117.187 | 9.53167 | 99.62593 | -0.067516 | 117.147 | 9.53167 | 99.88502 | -0.030762 |  |  | 157.299 | 6.80833 | 98.24318 | -0.27889
117.306 | 9.54333 | 99.62519 | -0.067492 | 117.27 | 9.54333 | 99.88471 | -0.03072 |  |  | 157.47501 | 6.81667 | 98.24026 | -0.27828
117.429 | 9.555 | 99.6237 | -0.06747 | 117.392 | 9.555 | 99.88379 | -0.03067 |  |  | 157.649 | 6.825 | 98.23831 | -0.27768
117.549 | 9.56667 | 99.62333 | -0.067449 | 117.512 | 9.56667 | 99.88318 | -0.03061 |  |  | 157.82401 | 6.83333 | 98.23571 | -0.27711
117.671 | 9.57833 | 99.62222 | -0.067431 | 117.629 | 9.57833 | 99.88287 | -0.030543 |  |  | 158 | 6.84167 | 98.23312 | -0.27656
117.788 | 9.59 | 99.62148 | -0.067414 | 117.754 | 9.59 | 99.88226 | -0.030468 |  |  | 158.177 | 6.85 | 98.22987 | -0.27603
117.91 | 9.60167 | 99.62 | -0.0674 | 117.872 | 9.60167 | 99.88196 | -0.030385 |  |  | 158.351 | 6.85833 | 98.2276 | -0.27553
118.03 | 9.61333 | 99.61963 | -0.067389 | 117.992 | 9.61333 | 99.88165 | -0.030295 |  |  | 158.52499 | 6.86667 | 98.22403 | -0.27504
118.149 | 9.625 | 99.61852 | -0.067381 | 118.115 | 9.625 | 99.88165 | -0.030199 |  |  | 158.7 | 6.875 | 98.22175 | -0.27457
118.273 | 9.63667 | 99.61778 | -0.067376 | 118.234 | 9.63667 | 99.88165 | -0.030096 |  |  | 158.87399 | 6.88333 | 98.21851 | -0.27411
118.389 | 9.64833 | 99.61667 | -0.067374 | 118.354 | 9.64833 | 99.88135 | -0.029989 |  |  | 159.05099 | 6.89167 | 98.21688 | -0.27368
118.51 | 9.66 | 99.6163 | -0.067376 | 118.474 | 9.66 | 99.88073 | -0.029876 |  |  | 159.222 | 6.9 | 98.21396 | -0.27326
118.63 | 9.67167 | 99.61593 | -0.067381 | 118.592 | 9.67167 | 99.88043 | -0.029759 |  |  | 159.399 | 6.90833 | 98.21201 | -0.27286
118.75 | 9.68333 | 99.61444 | -0.067391 | 118.713 | 9.68333 | 99.87982 | -0.029639 |  |  | 159.571 | 6.91667 | 98.20974 | -0.27248
118.872 | 9.695 | 99.61259 | -0.067404 | 118.831 | 9.695 | 99.87798 | -0.029516 |  |  | 159.74699 | 6.925 | 98.20877 | -0.27211
118.992 | 9.70667 | 99.61074 | -0.067422 | 118.952 | 9.70667 | 99.87645 | -0.02939 |  |  | 159.92 | 6.93333 | 98.20617 | -0.27175
119.115 | 9.71833 | 99.60963 | -0.067444 | 119.072 | 9.71833 | 99.87554 | -0.029264 |  |  | 160.099 | 6.94167 | 98.20519 | -0.2714
119.233 | 9.73 | 99.60852 | -0.067471 | 119.19 | 9.73 | 99.87431 | -0.029136 |  |  | 160.27299 | 6.95 | 98.2026 | -0.27107
119.351 | 9.74167 | 99.60778 | -0.067502 | 119.313 | 9.74167 | 99.87401 | -0.029009 |  |  | 160.44701 | 6.95833 | 98.20032 | -0.27074
119.477 | 9.75333 | 99.60741 | -0.067538 | 119.43 | 9.75333 | 99.8737 | -0.028882 |  |  | 160.62199 | 6.96667 | 98.1987 | -0.27042
119.594 | 9.765 | 99.60741 | -0.067578 | 119.55 | 9.765 | 99.87309 | -0.028757 |  |  | 160.79401 | 6.975 | 98.1974 | -0.27011
119.711 | 9.77667 | 99.60667 | -0.067623 | 119.673 | 9.77667 | 99.87278 | -0.028634 |  |  | 160.968 | 6.98333 | 98.19545 | -0.2698
119.833 | 9.78833 | 99.60556 | -0.067672 | 119.792 | 9.78833 | 99.87156 | -0.028514 |  |  | 161.13901 | 6.99167 | 98.19286 | -0.2695
119.953 | 9.8 | 99.60481 | -0.067726 | 119.911 | 9.8 | 99.87095 | -0.028398 |  |  | 161.31599 | 7 | 98.19188 | -0.2692
120.072 | 9.81167 | 99.60444 | -0.067784 | 120.031 | 9.81167 | 99.87034 | -0.028286 |  |  | 161.492 | 7.00833 | 98.18929 | -0.2689
120.193 | 9.82333 | 99.60407 | -0.067847 | 120.152 | 9.82333 | 99.87034 | -0.028179 |  |  | 161.66499 | 7.01667 | 98.18766 | -0.26859
120.31 | 9.835 | 99.60407 | -0.067914 | 120.271 | 9.835 | 99.87003 | -0.028078 |  |  | 161.836 | 7.025 | 98.18474 | -0.26828
120.433 | 9.84667 | 99.60519 | -0.067985 | 120.39 | 9.84667 | 99.87095 | -0.027983 |  |  | 162.013 | 7.03333 | 98.18377 | -0.26797
120.551 | 9.85833 | 99.60556 | -0.068059 | 120.51 | 9.85833 | 99.87217 | -0.027895 |  |  | 162.18401 | 7.04167 | 98.18084 | -0.26765
120.674 | 9.87 | 99.60556 | -0.068138 | 120.628 | 9.87 | 99.87217 | -0.027814 |  |  | 162.356 | 7.05 | 98.1789 | -0.26733
120.796 | 9.88167 | 99.60593 | -0.06822 | 120.754 | 9.88167 | 99.87278 | -0.027741 |  |  | 162.532 | 7.05833 | 98.1763 | -0.26699
120.912 | 9.89333 | 99.60481 | -0.068304 | 120.876 | 9.89333 | 99.87309 | -0.027676 |  |  | 162.70399 | 7.06667 | 98.17468 | -0.26664
121.033 | 9.905 | 99.6037 | -0.068392 | 120.996 | 9.905 | 99.8737 | -0.02762 |  |  | 162.87801 | 7.075 | 98.17175 | -0.26628
121.156 | 9.91667 | 99.60296 | -0.068482 | 121.116 | 9.91667 | 99.87401 | -0.027573 |  |  | 163.05099 | 7.08333 | 98.16981 | -0.2659
121.273 | 9.92833 | 99.60222 | -0.068574 | 121.233 | 9.92833 | 99.87431 | -0.027534 |  |  | 163.224 | 7.09167 | 98.16688 | -0.26551
121.392 | 9.94 | 99.60148 | -0.068668 | 121.357 | 9.94 | 99.87462 | -0.027505 |  |  | 163.396 | 7.1 | 98.16493 | -0.26509
121.513 | 9.95167 | 99.60037 | -0.068763 | 121.474 | 9.95167 | 99.87462 | -0.027485 |  |  | 163.569 | 7.10833 | 98.16234 | -0.26467
121.634 | 9.96333 | 99.59852 | -0.068859 | 121.593 | 9.96333 | 99.87431 | -0.027475 |  |  | 163.742 | 7.11667 | 98.16071 | -0.26422
121.756 | 9.975 | 99.59815 | -0.068956 | 121.714 | 9.975 | 99.87431 | -0.027474 |  |  | 163.91499 | 7.125 | 98.15747 | -0.26375
121.877 | 9.98667 | 99.59667 | -0.069052 | 121.832 | 9.98667 | 99.87401 | -0.027483 |  |  | 164.089 | 7.13333 | 98.15584 | -0.26326
121.992 | 9.99833 | 99.59556 | -0.069149 | 121.955 | 9.99833 | 99.87401 | -0.027501 |  |  | 164.26199 | 7.14167 | 98.1526 | -0.26275
122.112 | 10.01 | 99.5937 | -0.069244 | 122.076 | 10.01 | 99.87309 | -0.027528 |  |  | 164.437 | 7.15 | 98.15065 | -0.26222
122.233 | 10.02167 | 99.59333 | -0.069338 | 122.192 | 10.02167 | 99.87278 | -0.027564 |  |  | 164.60899 | 7.15833 | 98.1474 | -0.26167
122.356 | 10.03333 | 99.59222 | -0.06943 | 122.314 | 10.03333 | 99.87248 | -0.027609 |  |  | 164.78 | 7.16667 | 98.14545 | -0.26109
122.473 | 10.045 | 99.59074 | -0.069519 | 122.438 | 10.045 | 99.87217 | -0.027662 |  |  | 164.952 | 7.175 | 98.14253 | -0.2605
122.591 | 10.05667 | 99.58963 | -0.069606 | 122.557 | 10.05667 | 99.87156 | -0.027723 |  |  | 165.12601 | 7.18333 | 98.14123 | -0.25988
122.712 | 10.06833 | 99.58815 | -0.069689 | 122.675 | 10.06833 | 99.87125 | -0.027791 |  |  | 165.30099 | 7.19167 | 98.13831 | -0.25924
122.832 | 10.08 | 99.58778 | -0.069769 | 122.795 | 10.08 | 99.87125 | -0.027866 |  |  | 165.472 | 7.2 | 98.13636 | -0.25859
122.952 | 10.09167 | 99.58667 | -0.069844 | 122.916 | 10.09167 | 99.87095 | -0.027948 |  |  | 165.646 | 7.20833 | 98.13279 | -0.25791
123.074 | 10.10333 | 99.58593 | -0.069915 | 123.036 | 10.10333 | 99.87064 | -0.028036 |  |  | 165.82001 | 7.21667 | 98.13052 | -0.25721
123.193 | 10.115 | 99.58519 | -0.06998 | 123.156 | 10.115 | 99.87003 | -0.028129 |  |  | 165.989 | 7.225 | 98.12695 | -0.2565
123.311 | 10.12667 | 99.58444 | -0.07004 | 123.277 | 10.12667 | 99.86942 | -0.028227 |  |  | 166.164 | 7.23333 | 98.12403 | -0.25577
123.434 | 10.13833 | 99.58333 | -0.070094 | 123.395 | 10.13833 | 99.8685 | -0.028329 |  |  | 166.33701 | 7.24167 | 98.1211 | -0.25503
123.552 | 10.15 | 99.58296 | -0.070141 | 123.516 | 10.15 | 99.8682 | -0.028434 |  |  | 166.509 | 7.25 | 98.11786 | -0.25428
123.676 | 10.16167 | 99.58259 | -0.070181 | 123.637 | 10.16167 | 99.86758 | -0.028542 |  |  | 166.683 | 7.25833 | 98.11526 | -0.25351
123.795 | 10.17333 | 99.58111 | -0.070215 | 123.755 | 10.17333 | 99.86697 | -0.028652 |  |  | 166.855 | 7.26667 | 98.11299 | -0.25273
123.918 | 10.185 | 99.58037 | -0.070241 | 123.876 | 10.185 | 99.86636 | -0.028764 |  |  | 167.028 | 7.275 | 98.11136 | -0.25195
124.04 | 10.19667 | 99.57963 | -0.07026 | 123.994 | 10.19667 | 99.86606 | -0.028876 |  |  | 167.201 | 7.28333 | 98.10974 | -0.25115
124.158 | 10.20833 | 99.57926 | -0.07027 | 124.117 | 10.20833 | 99.86544 | -0.028988 |  |  | 167.371 | 7.29167 | 98.10877 | -0.25036
124.279 | 10.22 | 99.57778 | -0.070273 | 124.239 | 10.22 | 99.86544 | -0.0291 |  |  | 167.543 | 7.3 | 98.10779 | -0.24955
124.401 | 10.23167 | 99.57704 | -0.070267 | 124.359 | 10.23167 | 99.86514 | -0.02921 |  |  | 167.718 | 7.30833 | 98.10682 | -0.24875
124.52 | 10.24333 | 99.57667 | -0.070253 | 124.48 | 10.24333 | 99.86514 | -0.029319 |  |  | 167.886 | 7.31667 | 98.10649 | -0.24794
124.639 | 10.255 | 99.57593 | -0.070231 | 124.599 | 10.255 | 99.86514 | -0.029425 |  |  | 168.061 | 7.325 | 98.10617 | -0.24713
124.759 | 10.26667 | 99.57444 | -0.070201 | 124.719 | 10.26667 | 99.86514 | -0.029528 |  |  | 168.233 | 7.33333 | 98.10487 | -0.24633
124.882 | 10.27833 | 99.5737 | -0.070162 | 124.841 | 10.27833 | 99.86514 | -0.029627 |  |  | 168.40401 | 7.34167 | 98.10357 | -0.24552
125.003 | 10.29 | 99.57296 | -0.070115 | 124.963 | 10.29 | 99.86453 | -0.029723 |  |  | 168.57201 | 7.35 | 98.10097 | -0.24473
125.124 | 10.30167 | 99.57222 | -0.070059 | 125.083 | 10.30167 | 99.86453 | -0.029814 |  |  | 168.746 | 7.35833 | 98.09968 | -0.24393
125.245 | 10.31333 | 99.57185 | -0.069996 | 125.202 | 10.31333 | 99.86483 | -0.0299 |  |  | 168.91901 | 7.36667 | 98.09675 | -0.24314
125.362 | 10.325 | 99.57148 | -0.069925 | 125.326 | 10.325 | 99.86422 | -0.029981 |  |  | 169.09 | 7.375 | 98.09481 | -0.24236
125.483 | 10.33667 | 99.57074 | -0.069847 | 125.444 | 10.33667 | 99.86361 | -0.030057 |  |  | 169.263 | 7.38333 | 98.09156 | -0.24158
125.599 | 10.34833 | 99.56963 | -0.069761 | 125.562 | 10.34833 | 99.863 | -0.030127 |  |  | 169.43401 | 7.39167 | 98.08961 | -0.24081
125.718 | 10.36 | 99.56889 | -0.069669 | 125.684 | 10.36 | 99.86208 | -0.030191 |  |  | 169.606 | 7.4 | 98.08636 | -0.24005
125.84 | 10.37167 | 99.56815 | -0.06957 | 125.803 | 10.37167 | 99.86177 | -0.030249 |  |  | 169.776 | 7.40833 | 98.08474 | -0.2393
125.963 | 10.38333 | 99.56704 | -0.069466 | 125.924 | 10.38333 | 99.86116 | -0.030301 |  |  | 169.94901 | 7.41667 | 98.08182 | -0.23855
126.081 | 10.395 | 99.56556 | -0.069356 | 126.046 | 10.395 | 99.85963 | -0.030347 |  |  | 170.118 | 7.425 | 98.07987 | -0.23782
126.201 | 10.40667 | 99.56481 | -0.069241 | 126.165 | 10.40667 | 99.85933 | -0.030388 |  |  | 170.28999 | 7.43333 | 98.07792 | -0.23709
126.321 | 10.41833 | 99.5637 | -0.069122 | 126.286 | 10.41833 | 99.85841 | -0.030422 |  |  | 170.461 | 7.44167 | 98.07662 | -0.23636
126.439 | 10.43 | 99.56296 | -0.068999 | 126.406 | 10.43 | 99.8581 | -0.030451 |  |  | 170.631 | 7.45 | 98.07435 | -0.23565
126.559 | 10.44167 | 99.56259 | -0.068873 | 126.529 | 10.44167 | 99.8578 | -0.030474 |  |  | 170.80499 | 7.45833 | 98.07273 | -0.23494
126.68 | 10.45333 | 99.56111 | -0.068745 | 126.647 | 10.45333 | 99.85688 | -0.030492 |  |  | 170.972 | 7.46667 | 98.07013 | -0.23424
126.802 | 10.465 | 99.56 | -0.068615 | 126.764 | 10.465 | 99.85657 | -0.030505 |  |  | 171.142 | 7.475 | 98.06981 | -0.23354
126.92 | 10.47667 | 99.55889 | -0.068485 | 126.883 | 10.47667 | 99.85627 | -0.030514 |  |  | 171.31599 | 7.48333 | 98.06688 | -0.23284
127.044 | 10.48833 | 99.55778 | -0.068354 | 127.003 | 10.48833 | 99.85566 | -0.030518 |  |  | 171.48599 | 7.49167 | 98.06591 | -0.23216
127.162 | 10.5 | 99.5563 | -0.068224 | 127.125 | 10.5 | 99.85443 | -0.03052 |  |  | 171.659 | 7.5 | 98.06364 | -0.23147
127.281 | 10.51167 | 99.55407 | -0.068095 | 127.246 | 10.51167 | 99.85352 | -0.030518 |  |  | 171.82899 | 7.50833 | 98.06136 | -0.23079
127.398 | 10.52333 | 99.55296 | -0.067969 | 127.366 | 10.52333 | 99.85291 | -0.030513 |  |  | 171.99699 | 7.51667 | 98.06039 | -0.2301
127.519 | 10.535 | 99.55222 | -0.067845 | 127.481 | 10.535 | 99.85291 | -0.030507 |  |  | 172.17 | 7.525 | 98.05747 | -0.22942
127.64 | 10.54667 | 99.55185 | -0.067726 | 127.603 | 10.54667 | 99.85291 | -0.030499 |  |  | 172.343 | 7.53333 | 98.05617 | -0.22874
127.758 | 10.55833 | 99.55185 | -0.067611 | 127.724 | 10.55833 | 99.85382 | -0.03049 |  |  | 172.51401 | 7.54167 | 98.05292 | -0.22806
127.879 | 10.57 | 99.55185 | -0.067501 | 127.844 | 10.57 | 99.85352 | -0.030481 |  |  | 172.687 | 7.55 | 98.05162 | -0.22738
128 | 10.58167 | 99.55148 | -0.067398 | 127.963 | 10.58167 | 99.85321 | -0.030473 |  |  | 172.85899 | 7.55833 | 98.0487 | -0.22669
128.121 | 10.59333 | 99.55 | -0.067301 | 128.08299 | 10.59333 | 99.8526 | -0.030466 |  |  | 173.03 | 7.56667 | 98.04708 | -0.226
128.241 | 10.605 | 99.54926 | -0.067213 | 128.20399 | 10.605 | 99.85138 | -0.03046 |  |  | 173.19901 | 7.575 | 98.04481 | -0.22531
128.36301 | 10.61667 | 99.54741 | -0.067132 | 128.32401 | 10.61667 | 99.85015 | -0.030457 |  |  | 173.371 | 7.58333 | 98.04318 | -0.22461
128.481 | 10.62833 | 99.5463 | -0.067061 | 128.444 | 10.62833 | 99.84954 | -0.030457 |  |  | 173.54201 | 7.59167 | 98.04123 | -0.2239
128.60201 | 10.64 | 99.54519 | -0.066999 | 128.564 | 10.64 | 99.84832 | -0.030461 |  |  | 173.71201 | 7.6 | 98.03961 | -0.22319
128.72099 | 10.65167 | 99.5437 | -0.066948 | 128.685 | 10.65167 | 99.84801 | -0.030469 |  |  | 173.88699 | 7.60833 | 98.03701 | -0.22248
128.84399 | 10.66333 | 99.54333 | -0.066908 | 128.804 | 10.66333 | 99.84771 | -0.030481 |  |  | 174.058 | 7.61667 | 98.03539 | -0.22175
128.96001 | 10.675 | 99.54296 | -0.066879 | 128.924 | 10.675 | 99.8474 | -0.0305 |  |  | 174.228 | 7.625 | 98.03344 | -0.22102
129.084 | 10.68667 | 99.54259 | -0.066862 | 129.04401 | 10.68667 | 99.8474 | -0.030524 |  |  | 174.399 | 7.63333 | 98.03214 | -0.22028
129.202 | 10.69833 | 99.54296 | -0.066857 | 129.162 | 10.69833 | 99.84832 | -0.030554 |  |  | 174.569 | 7.64167 | 98.02987 | -0.21954
129.323 | 10.71 | 99.54407 | -0.066864 | 129.282 | 10.71 | 99.84862 | -0.030591 |  |  | 174.737 | 7.65 | 98.0289 | -0.21879
129.44299 | 10.72167 | 99.54333 | -0.066885 | 129.403 | 10.72167 | 99.84862 | -0.030636 |  |  | 174.90601 | 7.65833 | 98.0263 | -0.21803
129.562 | 10.73333 | 99.54333 | -0.066918 | 129.519 | 10.73333 | 99.84893 | -0.030688 |  |  | 175.082 | 7.66667 | 98.02597 | -0.21726
129.67999 | 10.745 | 99.54259 | -0.066965 | 129.64101 | 10.745 | 99.84832 | -0.030748 |  |  | 175.24899 | 7.675 | 98.02338 | -0.21649
129.80299 | 10.75667 | 99.54259 | -0.067025 | 129.759 | 10.75667 | 99.84832 | -0.030816 |  |  | 175.42101 | 7.68333 | 98.0224 | -0.2157
129.923 | 10.76833 | 99.54222 | -0.067099 | 129.881 | 10.76833 | 99.84832 | -0.030893 |  |  | 175.59 | 7.69167 | 98.02045 | -0.21492
130.04201 | 10.78 | 99.54185 | -0.067186 | 130.00101 | 10.78 | 99.84832 | -0.030978 |  |  | 175.75999 | 7.7 | 98.01883 | -0.21413
130.161 | 10.79167 | 99.54148 | -0.067286 | 130.12199 | 10.79167 | 99.84862 | -0.031072 |  |  | 175.92799 | 7.70833 | 98.01688 | -0.21333
130.282 | 10.80333 | 99.54074 | -0.067399 | 130.242 | 10.80333 | 99.84862 | -0.031174 |  |  | 176.099 | 7.71667 | 98.01526 | -0.21253
130.403 | 10.815 | 99.54 | -0.067525 | 130.36099 | 10.815 | 99.84862 | -0.031285 |  |  | 176.269 | 7.725 | 98.01299 | -0.21172
130.524 | 10.82667 | 99.53963 | -0.067664 | 130.485 | 10.82667 | 99.84862 | -0.031405 |  |  | 176.437 | 7.73333 | 98.01136 | -0.21092
130.642 | 10.83833 | 99.53852 | -0.067815 | 130.60699 | 10.83833 | 99.84832 | -0.031534 |  |  | 176.605 | 7.74167 | 98.00974 | -0.21011
130.763 | 10.85 | 99.53778 | -0.067978 | 130.73 | 10.85 | 99.84832 | -0.031671 |  |  | 176.77499 | 7.75 | 98.00812 | -0.2093
130.884 | 10.86167 | 99.53667 | -0.068152 | 130.847 | 10.86167 | 99.84832 | -0.031816 |  |  | 176.94701 | 7.75833 | 98.00584 | -0.2085
131.002 | 10.87333 | 99.5363 | -0.068336 | 130.96899 | 10.87333 | 99.84801 | -0.031969 |  |  | 177.12 | 7.76667 | 98.00422 | -0.2077
131.129 | 10.885 | 99.53519 | -0.068531 | 131.089 | 10.885 | 99.84801 | -0.03213 |  |  | 177.291 | 7.775 | 98.00227 | -0.2069
131.245 | 10.89667 | 99.53444 | -0.068736 | 131.20799 | 10.89667 | 99.84771 | -0.032298 |  |  | 177.46001 | 7.78333 | 98 | -0.20611
131.364 | 10.90833 | 99.53333 | -0.06895 | 131.32899 | 10.90833 | 99.84771 | -0.032472 |  |  | 177.62601 | 7.79167 | 97.99838 | -0.20532
131.48801 | 10.92 | 99.53296 | -0.069171 | 131.44701 | 10.92 | 99.84709 | -0.032654 |  |  | 177.797 | 7.8 | 97.99545 | -0.20455
131.606 | 10.93167 | 99.53259 | -0.0694 | 131.565 | 10.93167 | 99.84709 | -0.032841 |  |  | 177.966 | 7.80833 | 97.99448 | -0.20378
131.724 | 10.94333 | 99.53148 | -0.069636 | 131.688 | 10.94333 | 99.84648 | -0.033034 |  |  | 178.136 | 7.81667 | 97.99221 | -0.20303
131.84399 | 10.955 | 99.53074 | -0.069877 | 131.81 | 10.955 | 99.84618 | -0.033232 |  |  | 178.308 | 7.825 | 97.99058 | -0.20229
131.965 | 10.96667 | 99.53 | -0.070123 | 131.92999 | 10.96667 | 99.84495 | -0.033434 |  |  | 178.47701 | 7.83333 | 97.98799 | -0.20157
132.08501 | 10.97833 | 99.52963 | -0.070373 | 132.049 | 10.97833 | 99.84465 | -0.03364 |  |  | 178.64799 | 7.84167 | 97.98701 | -0.20086
132.20599 | 10.99 | 99.52889 | -0.070626 | 132.16901 | 10.99 | 99.84404 | -0.033849 |  |  | 178.81799 | 7.85 | 97.98474 | -0.20018
132.328 | 11.00167 | 99.52778 | -0.070882 | 132.291 | 11.00167 | 99.84343 | -0.034061 |  |  | 178.985 | 7.85833 | 97.98312 | -0.19951
132.44901 | 11.01333 | 99.52667 | -0.071138 | 132.409 | 11.01333 | 99.8422 | -0.034274 |  |  | 179.155 | 7.86667 | 97.98117 | -0.19887
132.56799 | 11.025 | 99.52593 | -0.071395 | 132.533 | 11.025 | 99.84159 | -0.034489 |  |  | 179.325 | 7.875 | 97.98019 | -0.19825
132.688 | 11.03667 | 99.52556 | -0.071651 | 132.65199 | 11.03667 | 99.84098 | -0.034705 |  |  | 179.494 | 7.88333 | 97.97825 | -0.19766
132.811 | 11.04833 | 99.52407 | -0.071906 | 132.77 | 11.04833 | 99.84067 | -0.03492 |  |  | 179.664 | 7.89167 | 97.97727 | -0.1971
132.92799 | 11.06 | 99.52333 | -0.072158 | 132.89301 | 11.06 | 99.83976 | -0.035135 |  |  | 179.834 | 7.9 | 97.97532 | -0.19656
133.047 | 11.07167 | 99.52259 | -0.072408 | 133.01401 | 11.07167 | 99.83945 | -0.035348 |  |  | 180.004 | 7.90833 | 97.97468 | -0.19605
133.16901 | 11.08333 | 99.52111 | -0.072652 | 133.133 | 11.08333 | 99.83853 | -0.035559 |  |  | 180.172 | 7.91667 | 97.9737 | -0.19557
133.28999 | 11.095 | 99.52 | -0.072892 | 133.24899 | 11.095 | 99.83792 | -0.035767 |  |  | 180.342 | 7.925 | 97.97305 | -0.19512
133.40601 | 11.10667 | 99.51852 | -0.073126 | 133.37 | 11.10667 | 99.83761 | -0.035972 |  |  | 180.50999 | 7.93333 | 97.9711 | -0.1947
133.53 | 11.11833 | 99.51778 | -0.073353 | 133.492 | 11.11833 | 99.837 | -0.036173 |  |  | 180.68201 | 7.94167 | 97.96981 | -0.19431
133.64999 | 11.13 | 99.51667 | -0.073573 | 133.61 | 11.13 | 99.83639 | -0.036369 |  |  | 180.849 | 7.95 | 97.96818 | -0.19395
133.769 | 11.14167 | 99.51556 | -0.073785 | 133.731 | 11.14167 | 99.83609 | -0.03656 |  |  | 181.021 | 7.95833 | 97.96688 | -0.19363
133.89 | 11.15333 | 99.51444 | -0.073988 | 133.851 | 11.15333 | 99.83547 | -0.036746 |  |  | 181.19099 | 7.96667 | 97.96429 | -0.19333
134.011 | 11.165 | 99.5137 | -0.074182 | 133.97099 | 11.165 | 99.83456 | -0.036925 |  |  | 181.362 | 7.975 | 97.96364 | -0.19307
134.131 | 11.17667 | 99.51259 | -0.074365 | 134.092 | 11.17667 | 99.83425 | -0.037097 |  |  | 181.53101 | 7.98333 | 97.96169 | -0.19283
134.252 | 11.18833 | 99.51111 | -0.074539 | 134.213 | 11.18833 | 99.83394 | -0.037262 |  |  | 181.701 | 7.99167 | 97.96071 | -0.19263
134.37399 | 11.2 | 99.51037 | -0.074701 | 134.334 | 11.2 | 99.83333 | -0.037419 |  |  | 181.87 | 8 | 97.95909 | -0.19245
134.49001 | 11.21167 | 99.50889 | -0.074852 | 134.45399 | 11.21167 | 99.83303 | -0.037568 |  |  | 182.037 | 8.00833 | 97.95812 | -0.1923
134.614 | 11.22333 | 99.50852 | -0.074991 | 134.576 | 11.22333 | 99.83272 | -0.037709 |  |  | 182.202 | 8.01667 | 97.95649 | -0.19217
134.73801 | 11.235 | 99.50741 | -0.075117 | 134.69501 | 11.235 | 99.83242 | -0.037841 |  |  | 182.37399 | 8.025 | 97.95552 | -0.19207
134.856 | 11.24667 | 99.5063 | -0.075232 | 134.813 | 11.24667 | 99.8318 | -0.037963 |  |  | 182.543 | 8.03333 | 97.9539 | -0.19198
134.97301 | 11.25833 | 99.50519 | -0.075334 | 134.93401 | 11.25833 | 99.8315 | -0.038076 |  |  | 182.713 | 8.04167 | 97.9526 | -0.19192
135.095 | 11.27 | 99.50444 | -0.075424 | 135.05299 | 11.27 | 99.83119 | -0.038179 |  |  | 182.882 | 8.05 | 97.9513 | -0.19187
135.214 | 11.28167 | 99.50333 | -0.0755 | 135.17101 | 11.28167 | 99.83028 | -0.038273 |  |  | 183.05099 | 8.05833 | 97.94935 | -0.19183
135.334 | 11.29333 | 99.50185 | -0.075565 | 135.29401 | 11.29333 | 99.82997 | -0.038356 |  |  | 183.222 | 8.06667 | 97.94773 | -0.19181
135.45599 | 11.305 | 99.50111 | -0.075616 | 135.41299 | 11.305 | 99.82966 | -0.03843 |  |  | 183.388 | 8.075 | 97.94643 | -0.19179
135.57401 | 11.31667 | 99.50074 | -0.075655 | 135.536 | 11.31667 | 99.82936 | -0.038493 |  |  | 183.55701 | 8.08333 | 97.94513 | -0.19178
135.69299 | 11.32833 | 99.5 | -0.075681 | 135.65401 | 11.32833 | 99.82905 | -0.038545 |  |  | 183.72501 | 8.09167 | 97.94351 | -0.19178
135.813 | 11.34 | 99.49926 | -0.075695 | 135.77499 | 11.34 | 99.82905 | -0.038588 |  |  | 183.897 | 8.1 | 97.94221 | -0.19177
135.93201 | 11.35167 | 99.49778 | -0.075698 | 135.892 | 11.35167 | 99.82875 | -0.038621 |  |  | 184.06599 | 8.10833 | 97.94026 | -0.19176
136.05299 | 11.36333 | 99.49741 | -0.075689 | 136.01401 | 11.36333 | 99.82844 | -0.038643 |  |  | 184.233 | 8.11667 | 97.93929 | -0.19175
136.17101 | 11.375 | 99.49667 | -0.075669 | 136.13499 | 11.375 | 99.82844 | -0.038656 |  |  | 184.401 | 8.125 | 97.93766 | -0.19172
136.293 | 11.38667 | 99.49593 | -0.075638 | 136.252 | 11.38667 | 99.82783 | -0.038659 |  |  | 184.571 | 8.13333 | 97.93604 | -0.19169
136.412 | 11.39833 | 99.49481 | -0.075596 | 136.37199 | 11.39833 | 99.82752 | -0.038652 |  |  | 184.739 | 8.14167 | 97.93442 | -0.19164
136.532 | 11.41 | 99.49407 | -0.075546 | 136.493 | 11.41 | 99.82722 | -0.038636 |  |  | 184.908 | 8.15 | 97.93312 | -0.19158
136.651 | 11.42167 | 99.49296 | -0.075486 | 136.612 | 11.42167 | 99.8263 | -0.038612 |  |  | 185.075 | 8.15833 | 97.93084 | -0.19149
136.772 | 11.43333 | 99.49222 | -0.075417 | 136.733 | 11.43333 | 99.82599 | -0.038579 |  |  | 185.243 | 8.16667 | 97.92955 | -0.19139
136.89301 | 11.445 | 99.49074 | -0.075341 | 136.855 | 11.445 | 99.82569 | -0.038538 |  |  | 185.412 | 8.175 | 97.92695 | -0.19126
137.011 | 11.45667 | 99.49111 | -0.075258 | 136.97099 | 11.45667 | 99.82599 | -0.038489 |  |  | 185.58099 | 8.18333 | 97.92532 | -0.1911
137.134 | 11.46833 | 99.49 | -0.075169 | 137.091 | 11.46833 | 99.82508 | -0.038433 |  |  | 185.74699 | 8.19167 | 97.92338 | -0.19092
137.254 | 11.48 | 99.48963 | -0.075074 | 137.211 | 11.48 | 99.82508 | -0.03837 |  |  | 185.91701 | 8.2 | 97.92208 | -0.19071
137.369 | 11.49167 | 99.48852 | -0.074974 | 137.32899 | 11.49167 | 99.82416 | -0.038301 |  |  | 186.084 | 8.20833 | 97.91948 | -0.19046
137.489 | 11.50333 | 99.48704 | -0.07487 | 137.44901 | 11.50333 | 99.82324 | -0.038226 |  |  | 186.25301 | 8.21667 | 97.91818 | -0.19019
137.606 | 11.515 | 99.48667 | -0.074764 | 137.569 | 11.515 | 99.82202 | -0.038146 |  |  | 186.422 | 8.225 | 97.91526 | -0.18988
137.729 | 11.52667 | 99.48481 | -0.074655 | 137.69 | 11.52667 | 99.82141 | -0.038062 |  |  | 186.592 | 8.23333 | 97.91364 | -0.18953
137.84599 | 11.53833 | 99.48333 | -0.074544 | 137.81 | 11.53833 | 99.81865 | -0.037974 |  |  | 186.759 | 8.24167 | 97.91136 | -0.18916
137.96899 | 11.55 | 99.48111 | -0.074434 | 137.92999 | 11.55 | 99.81774 | -0.037883 |  |  | 186.92599 | 8.25 | 97.90974 | -0.18874
138.089 | 11.56167 | 99.47926 | -0.074323 | 138.049 | 11.56167 | 99.81529 | -0.037789 |  |  | 187.097 | 8.25833 | 97.90682 | -0.1883
138.211 | 11.57333 | 99.47741 | -0.074214 | 138.17 | 11.57333 | 99.81376 | -0.037693 |  |  | 187.26199 | 8.26667 | 97.90552 | -0.18781
138.332 | 11.585 | 99.47667 | -0.074107 | 138.289 | 11.585 | 99.81284 | -0.037596 |  |  | 187.43201 | 8.275 | 97.90292 | -0.1873
138.44901 | 11.59667 | 99.47593 | -0.074004 | 138.409 | 11.59667 | 99.81284 | -0.037498 |  |  | 187.599 | 8.28333 | 97.90195 | -0.18675
138.569 | 11.60833 | 99.47593 | -0.073904 | 138.53101 | 11.60833 | 99.81284 | -0.037401 |  |  | 187.772 | 8.29167 | 97.9 | -0.18616
138.69099 | 11.62 | 99.4763 | -0.073809 | 138.65199 | 11.62 | 99.81315 | -0.037305 |  |  | 187.938 | 8.3 | 97.8987 | -0.18554
138.811 | 11.63167 | 99.47593 | -0.073719 | 138.77 | 11.63167 | 99.81315 | -0.03721 |  |  | 188.106 | 8.30833 | 97.89675 | -0.1849
138.92799 | 11.64333 | 99.47481 | -0.073636 | 138.89301 | 11.64333 | 99.81315 | -0.037117 |  |  | 188.27299 | 8.31667 | 97.89513 | -0.18422
139.048 | 11.655 | 99.47519 | -0.07356 | 139.013 | 11.655 | 99.81315 | -0.037027 |  |  | 188.442 | 8.325 | 97.89351 | -0.18351
139.16901 | 11.66667 | 99.47481 | -0.073491 | 139.13 | 11.66667 | 99.81346 | -0.03694 |  |  | 188.60899 | 8.33333 | 97.89253 | -0.18277
139.289 | 11.67833 | 99.4737 | -0.073431 | 139.24899 | 11.67833 | 99.81346 | -0.036858 |  |  | 188.78 | 8.34167 | 97.89058 | -0.18201
139.407 | 11.69 | 99.47296 | -0.073381 | 139.37 | 11.69 | 99.81315 | -0.036781 |  |  | 188.948 | 8.35 | 97.88994 | -0.18123
139.52699 | 11.70167 | 99.47185 | -0.07334 | 139.491 | 11.70167 | 99.81284 | -0.036708 |  |  | 189.116 | 8.35833 | 97.88766 | -0.18042
139.646 | 11.71333 | 99.47037 | -0.073309 | 139.614 | 11.71333 | 99.81223 | -0.036642 |  |  | 189.283 | 8.36667 | 97.88604 | -0.1796
139.765 | 11.725 | 99.46852 | -0.073289 | 139.73199 | 11.725 | 99.81162 | -0.036582 |  |  | 189.45399 | 8.375 | 97.88539 | -0.17875
139.883 | 11.73667 | 99.46778 | -0.07328 | 139.853 | 11.73667 | 99.81131 | -0.036529 |  |  | 189.62 | 8.38333 | 97.88377 | -0.17789
140.00301 | 11.74833 | 99.46593 | -0.073283 | 139.974 | 11.74833 | 99.8104 | -0.036484 |  |  | 189.78799 | 8.39167 | 97.88247 | -0.17702
140.12399 | 11.76 | 99.46481 | -0.073298 | 140.092 | 11.76 | 99.81009 | -0.036446 |  |  | 189.95599 | 8.4 | 97.88117 | -0.17613
140.244 | 11.77167 | 99.4637 | -0.073325 | 140.21001 | 11.77167 | 99.80948 | -0.036417 |  |  | 190.12601 | 8.40833 | 97.87987 | -0.17523
140.36501 | 11.78333 | 99.46296 | -0.073364 | 140.32899 | 11.78333 | 99.80979 | -0.036396 |  |  | 190.29201 | 8.41667 | 97.87792 | -0.17432
140.48599 | 11.795 | 99.46259 | -0.073416 | 140.448 | 11.795 | 99.80948 | -0.036384 |  |  | 190.46001 | 8.425 | 97.8776 | -0.17341
140.606 | 11.80667 | 99.46259 | -0.07348 | 140.571 | 11.80667 | 99.81009 | -0.036382 |  |  | 190.62601 | 8.43333 | 97.87597 | -0.17249
140.72301 | 11.81833 | 99.46296 | -0.073556 | 140.69099 | 11.81833 | 99.8107 | -0.036389 |  |  | 190.795 | 8.44167 | 97.875 | -0.17157
140.842 | 11.83 | 99.46296 | -0.073645 | 140.80901 | 11.83 | 99.81162 | -0.036405 |  |  | 190.96201 | 8.45 | 97.87338 | -0.17065
140.963 | 11.84167 | 99.4637 | -0.073747 | 140.927 | 11.84167 | 99.81254 | -0.036432 |  |  | 191.132 | 8.45833 | 97.8724 | -0.16972
141.084 | 11.85333 | 99.4637 | -0.07386 | 141.04601 | 11.85333 | 99.81223 | -0.036468 |  |  | 191.29601 | 8.46667 | 97.8711 | -0.1688
141.202 | 11.865 | 99.46407 | -0.073984 | 141.16499 | 11.865 | 99.81254 | -0.036514 |  |  | 191.465 | 8.475 | 97.86981 | -0.16788
141.32201 | 11.87667 | 99.46333 | -0.07412 | 141.285 | 11.87667 | 99.81223 | -0.03657 |  |  | 191.63 | 8.48333 | 97.86851 | -0.16697
141.442 | 11.88833 | 99.46296 | -0.074267 | 141.403 | 11.88833 | 99.81162 | -0.036637 |  |  | 191.8 | 8.49167 | 97.86721 | -0.16606
141.561 | 11.9 | 99.46259 | -0.074425 | 141.522 | 11.9 | 99.81131 | -0.036713 |  |  | 191.967 | 8.5 | 97.86591 | -0.16516
141.68201 | 11.91167 | 99.46185 | -0.074592 | 141.64301 | 11.91167 | 99.81009 | -0.036799 |  |  | 192.136 | 8.50833 | 97.86494 | -0.16426
141.802 | 11.92333 | 99.46037 | -0.074768 | 141.765 | 11.92333 | 99.80979 | -0.036894 |  |  | 192.306 | 8.51667 | 97.86299 | -0.16338
141.922 | 11.935 | 99.45963 | -0.074952 | 141.881 | 11.935 | 99.80917 | -0.036999 |  |  | 192.472 | 8.525 | 97.86169 | -0.1625
142.04201 | 11.94667 | 99.45852 | -0.075145 | 142.00101 | 11.94667 | 99.80826 | -0.037114 |  |  | 192.63901 | 8.53333 | 97.85974 | -0.16163
142.15601 | 11.95833 | 99.45778 | -0.075344 | 142.12 | 11.95833 | 99.80765 | -0.037237 |  |  | 192.80499 | 8.54167 | 97.85844 | -0.16078
142.27699 | 11.97 | 99.4563 | -0.075549 | 142.239 | 11.97 | 99.80673 | -0.037369 |  |  | 192.972 | 8.55 | 97.85714 | -0.15993
142.396 | 11.98167 | 99.45481 | -0.07576 | 142.36 | 11.98167 | 99.80612 | -0.037509 |  |  | 193.142 | 8.55833 | 97.85552 | -0.1591
142.51601 | 11.99333 | 99.45444 | -0.075975 | 142.479 | 11.99333 | 99.80612 | -0.037657 |  |  | 193.31 | 8.56667 | 97.85357 | -0.15828
142.636 | 12.005 | 99.45296 | -0.076193 | 142.60001 | 12.005 | 99.8052 | -0.037813 |  |  | 193.47701 | 8.575 | 97.85292 | -0.15747
142.755 | 12.01667 | 99.45148 | -0.076413 | 142.71899 | 12.01667 | 99.80489 | -0.037976 |  |  | 193.644 | 8.58333 | 97.85097 | -0.15667
142.871 | 12.02833 | 99.45037 | -0.076635 | 142.838 | 12.02833 | 99.80398 | -0.038146 |  |  | 193.812 | 8.59167 | 97.85 | -0.15589
142.991 | 12.04 | 99.44889 | -0.076857 | 142.957 | 12.04 | 99.80245 | -0.038322 |  |  | 193.98199 | 8.6 | 97.84838 | -0.15512
143.11301 | 12.05167 | 99.44778 | -0.077079 | 143.077 | 12.05167 | 99.80153 | -0.038504 |  |  | 194.14799 | 8.60833 | 97.8474 | -0.15436
143.23 | 12.06333 | 99.44667 | -0.077299 | 143.19701 | 12.06333 | 99.80122 | -0.038691 |  |  | 194.314 | 8.61667 | 97.84578 | -0.15361
143.347 | 12.075 | 99.44519 | -0.077516 | 143.315 | 12.075 | 99.8 | -0.038883 |  |  | 194.481 | 8.625 | 97.84513 | -0.15288
143.467 | 12.08667 | 99.44444 | -0.077729 | 143.436 | 12.08667 | 99.79969 | -0.039079 |  |  | 194.64999 | 8.63333 | 97.84383 | -0.15216
143.589 | 12.09833 | 99.44407 | -0.077938 | 143.552 | 12.09833 | 99.79878 | -0.039278 |  |  | 194.817 | 8.64167 | 97.84221 | -0.15145
143.707 | 12.11 | 99.44222 | -0.07814 | 143.67101 | 12.11 | 99.79847 | -0.039481 |  |  | 194.98399 | 8.65 | 97.84123 | -0.15075
143.827 | 12.12167 | 99.44111 | -0.078336 | 143.793 | 12.12167 | 99.79817 | -0.039686 |  |  | 195.15199 | 8.65833 | 97.83993 | -0.15006
143.946 | 12.13333 | 99.44074 | -0.078524 | 143.909 | 12.13333 | 99.79817 | -0.039892 |  |  | 195.319 | 8.66667 | 97.83896 | -0.14938
144.067 | 12.145 | 99.44037 | -0.078703 | 144.03 | 12.145 | 99.79786 | -0.0401 |  |  | 195.485 | 8.675 | 97.83766 | -0.14872
144.187 | 12.15667 | 99.44 | -0.078872 | 144.15199 | 12.15667 | 99.79786 | -0.040309 |  |  | 195.65401 | 8.68333 | 97.83701 | -0.14806
144.30901 | 12.16833 | 99.44 | -0.079031 | 144.269 | 12.16833 | 99.79786 | -0.040517 |  |  | 195.819 | 8.69167 | 97.83539 | -0.14741
144.42999 | 12.18 | 99.44037 | -0.079179 | 144.38699 | 12.18 | 99.79817 | -0.040725 |  |  | 195.98599 | 8.7 | 97.83442 | -0.14677
144.549 | 12.19167 | 99.44 | -0.079314 | 144.508 | 12.19167 | 99.79755 | -0.040931 |  |  | 196.15401 | 8.70833 | 97.83312 | -0.14613
144.66901 | 12.20333 | 99.44 | -0.079437 | 144.62801 | 12.20333 | 99.79755 | -0.041135 |  |  | 196.32201 | 8.71667 | 97.83279 | -0.14551
144.78799 | 12.215 | 99.43963 | -0.079545 | 144.746 | 12.215 | 99.79694 | -0.041337 |  |  | 196.491 | 8.725 | 97.83182 | -0.14489
144.907 | 12.22667 | 99.43778 | -0.07964 | 144.866 | 12.22667 | 99.79572 | -0.041535 |  |  | 196.658 | 8.73333 | 97.83052 | -0.14427
145.02499 | 12.23833 | 99.43741 | -0.07972 | 144.985 | 12.23833 | 99.79541 | -0.04173 |  |  | 196.823 | 8.74167 | 97.8289 | -0.14366
145.142 | 12.25 | 99.43519 | -0.079784 | 145.101 | 12.25 | 99.79511 | -0.04192 |  |  | 196.99001 | 8.75 | 97.8276 | -0.14305
145.261 | 12.26167 | 99.43333 | -0.079833 | 145.22099 | 12.26167 | 99.7948 | -0.042104 |  |  | 197.161 | 8.75833 | 97.82597 | -0.14245
145.379 | 12.27333 | 99.43037 | -0.079866 | 145.342 | 12.27333 | 99.79388 | -0.042283 |  |  | 197.327 | 8.76667 | 97.825 | -0.14185
145.5 | 12.285 | 99.42852 | -0.079882 | 145.461 | 12.285 | 99.79327 | -0.042456 |  |  | 197.496 | 8.775 | 97.82338 | -0.14126
145.61501 | 12.29667 | 99.4263 | -0.079881 | 145.576 | 12.29667 | 99.79235 | -0.042622 |  |  | 197.662 | 8.78333 | 97.82273 | -0.14066
145.73199 | 12.30833 | 99.42444 | -0.079864 | 145.69501 | 12.30833 | 99.79205 | -0.04278 |  |  | 197.832 | 8.79167 | 97.82143 | -0.14007
145.855 | 12.32 | 99.42333 | -0.079829 | 145.814 | 12.32 | 99.79174 | -0.04293 |  |  | 197.996 | 8.8 | 97.82078 | -0.13948
145.97099 | 12.33167 | 99.42148 | -0.079778 | 145.93201 | 12.33167 | 99.79113 | -0.043072 |  |  | 198.162 | 8.80833 | 97.81948 | -0.13889
146.089 | 12.34333 | 99.42 | -0.079709 | 146.05299 | 12.34333 | 99.79083 | -0.043204 |  |  | 198.33 | 8.81667 | 97.81851 | -0.1383
146.211 | 12.355 | 99.41815 | -0.079624 | 146.17101 | 12.355 | 99.79021 | -0.043327 |  |  | 198.49899 | 8.825 | 97.81786 | -0.13771
146.328 | 12.36667 | 99.41778 | -0.079521 | 146.28799 | 12.36667 | 99.7896 | -0.04344 |  |  | 198.66499 | 8.83333 | 97.81656 | -0.13712
146.444 | 12.37833 | 99.4163 | -0.079402 | 146.408 | 12.37833 | 99.78869 | -0.043543 |  |  | 198.83501 | 8.84167 | 97.81558 | -0.13654
146.565 | 12.39 | 99.41519 | -0.079267 | 146.526 | 12.39 | 99.78869 | -0.043635 |  |  | 199 | 8.85 | 97.81526 | -0.13596
146.686 | 12.40167 | 99.41407 | -0.079115 | 146.645 | 12.40167 | 99.78838 | -0.043716 |  |  | 199.16901 | 8.85833 | 97.81396 | -0.13538
146.802 | 12.41333 | 99.41333 | -0.078948 | 146.76601 | 12.41333 | 99.78777 | -0.043785 |  |  | 199.334 | 8.86667 | 97.81266 | -0.13481
146.92 | 12.425 | 99.41259 | -0.078766 | 146.882 | 12.425 | 99.78746 | -0.043843 |  |  | 199.502 | 8.875 | 97.81104 | -0.13424
147.041 | 12.43667 | 99.41185 | -0.078569 | 147.002 | 12.43667 | 99.78716 | -0.043889 |  |  | 199.66901 | 8.88333 | 97.81039 | -0.13368
147.157 | 12.44833 | 99.41074 | -0.078358 | 147.121 | 12.44833 | 99.78716 | -0.043923 |  |  | 199.83501 | 8.89167 | 97.80877 | -0.13312
147.276 | 12.46 | 99.41074 | -0.078133 | 147.239 | 12.46 | 99.78716 | -0.043945 |  |  | 200.002 | 8.9 | 97.80779 | -0.13258
147.39799 | 12.47167 | 99.41037 | -0.077896 | 147.35699 | 12.47167 | 99.78685 | -0.043954 |  |  | 200.16901 | 8.90833 | 97.80617 | -0.13204
147.517 | 12.48333 | 99.40926 | -0.077646 | 147.47701 | 12.48333 | 99.78593 | -0.043951 |  |  | 200.33701 | 8.91667 | 97.80519 | -0.13152
147.636 | 12.495 | 99.40852 | -0.077385 | 147.59599 | 12.495 | 99.78532 | -0.043937 |  |  | 200.506 | 8.925 | 97.8039 | -0.13101
147.75301 | 12.50667 | 99.40778 | -0.077114 | 147.718 | 12.50667 | 99.78471 | -0.04391 |  |  | 200.672 | 8.93333 | 97.80162 | -0.13052
147.875 | 12.51833 | 99.40741 | -0.076832 | 147.836 | 12.51833 | 99.7841 | -0.043871 |  |  | 200.83701 | 8.94167 | 97.80032 | -0.13004
147.993 | 12.53 | 99.40704 | -0.076541 | 147.95399 | 12.53 | 99.78318 | -0.04382 |  |  | 201.006 | 8.95 | 97.79838 | -0.12959
148.108 | 12.54167 | 99.40593 | -0.076243 | 148.073 | 12.54167 | 99.78257 | -0.043758 |  |  | 201.174 | 8.95833 | 97.7974 | -0.12916
148.233 | 12.55333 | 99.40556 | -0.075937 | 148.19 | 12.55333 | 99.78226 | -0.043684 |  |  | 201.338 | 8.96667 | 97.79578 | -0.12875
148.347 | 12.565 | 99.40519 | -0.075625 | 148.30901 | 12.565 | 99.78104 | -0.0436 |  |  | 201.507 | 8.975 | 97.79481 | -0.12837
148.468 | 12.57667 | 99.40481 | -0.075307 | 148.429 | 12.57667 | 99.77982 | -0.043505 |  |  | 201.673 | 8.98333 | 97.79318 | -0.12802
148.589 | 12.58833 | 99.4037 | -0.074985 | 148.547 | 12.58833 | 99.77859 | -0.043401 |  |  | 201.839 | 8.99167 | 97.79286 | -0.1277
148.70599 | 12.6 | 99.40333 | -0.07466 | 148.664 | 12.6 | 99.77768 | -0.043287 |  |  | 202.004 | 9 | 97.79123 | -0.12741
148.82401 | 12.61167 | 99.40222 | -0.074332 | 148.784 | 12.61167 | 99.77645 | -0.043165 |  |  | 202.173 | 9.00833 | 97.79026 | -0.12716
148.94299 | 12.62333 | 99.40185 | -0.074003 | 148.90401 | 12.62333 | 99.77523 | -0.043034 |  |  | 202.338 | 9.01667 | 97.78929 | -0.12694
149.064 | 12.635 | 99.40148 | -0.073673 | 149.02 | 12.635 | 99.77401 | -0.042896 |  |  | 202.505 | 9.025 | 97.78831 | -0.12676
149.18201 | 12.64667 | 99.4 | -0.073344 | 149.13699 | 12.64667 | 99.77309 | -0.042751 |  |  | 202.67 | 9.03333 | 97.78669 | -0.12662
149.299 | 12.65833 | 99.39889 | -0.073016 | 149.26199 | 12.65833 | 99.77187 | -0.0426 |  |  | 202.83701 | 9.04167 | 97.78571 | -0.12652
149.42 | 12.67 | 99.39778 | -0.072691 | 149.37801 | 12.67 | 99.77156 | -0.042443 |  |  | 203.004 | 9.05 | 97.78409 | -0.12646
149.53799 | 12.68167 | 99.39741 | -0.072369 | 149.49699 | 12.68167 | 99.77064 | -0.042283 |  |  | 203.173 | 9.05833 | 97.78344 | -0.12644
149.655 | 12.69333 | 99.3963 | -0.072052 | 149.619 | 12.69333 | 99.77034 | -0.042119 |  |  | 203.341 | 9.06667 | 97.78247 | -0.12646
149.776 | 12.705 | 99.39556 | -0.07174 | 149.735 | 12.705 | 99.77003 | -0.041952 |  |  | 203.509 | 9.075 | 97.78149 | -0.12653
149.89301 | 12.71667 | 99.39444 | -0.071434 | 149.85201 | 12.71667 | 99.76972 | -0.041784 |  |  | 203.673 | 9.08333 | 97.78019 | -0.12663
150.011 | 12.72833 | 99.39407 | -0.071136 | 149.97 | 12.72833 | 99.76972 | -0.041614 |  |  | 203.838 | 9.09167 | 97.77922 | -0.12677
150.132 | 12.74 | 99.39259 | -0.070845 | 150.092 | 12.74 | 99.76911 | -0.041445 |  |  | 204.008 | 9.1 | 97.77857 | -0.12695
150.25 | 12.75167 | 99.39185 | -0.070564 | 150.211 | 12.75167 | 99.76911 | -0.041277 |  |  | 204.175 | 9.10833 | 97.77857 | -0.12716
150.371 | 12.76333 | 99.38963 | -0.070293 | 150.32899 | 12.76333 | 99.7682 | -0.041111 |  |  | 204.34399 | 9.11667 | 97.77857 | -0.12741
150.485 | 12.775 | 99.38852 | -0.070032 | 150.44901 | 12.775 | 99.76758 | -0.040947 |  |  | 204.51401 | 9.125 | 97.77955 | -0.12768
150.60699 | 12.78667 | 99.38667 | -0.069782 | 150.564 | 12.78667 | 99.76697 | -0.040787 |  |  | 204.68201 | 9.13333 | 97.77987 | -0.12799
150.72501 | 12.79833 | 99.38444 | -0.069544 | 150.687 | 12.79833 | 99.76544 | -0.040632 |  |  | 204.849 | 9.14167 | 97.78052 | -0.12832
150.841 | 12.81 | 99.38185 | -0.069319 | 150.80901 | 12.81 | 99.76422 | -0.040483 |  |  | 205.015 | 9.15 | 97.78182 | -0.12867
150.96201 | 12.82167 | 99.38074 | -0.069107 | 150.92599 | 12.82167 | 99.76361 | -0.040339 |  |  | 205.18401 | 9.15833 | 97.78214 | -0.12904
151.08099 | 12.83333 | 99.37852 | -0.068909 | 151.045 | 12.83333 | 99.76208 | -0.040203 |  |  | 205.35001 | 9.16667 | 97.78214 | -0.12943
151.19901 | 12.845 | 99.37778 | -0.068726 | 151.166 | 12.845 | 99.76177 | -0.040074 |  |  | 205.519 | 9.175 | 97.78279 | -0.12982
151.319 | 12.85667 | 99.37667 | -0.068557 | 151.284 | 12.85667 | 99.76147 | -0.039954 |  |  | 205.687 | 9.18333 | 97.78247 | -0.13023
151.435 | 12.86833 | 99.37667 | -0.068403 | 151.39999 | 12.86833 | 99.76208 | -0.039843 |  |  | 205.85201 | 9.19167 | 97.78182 | -0.13063
151.554 | 12.88 | 99.37667 | -0.068265 | 151.517 | 12.88 | 99.76269 | -0.039742 |  |  | 206.01601 | 9.2 | 97.78052 | -0.13103
151.672 | 12.89167 | 99.37778 | -0.068143 | 151.64 | 12.89167 | 99.76422 | -0.039651 |  |  | 206.186 | 9.20833 | 97.77987 | -0.13142
151.795 | 12.90333 | 99.37852 | -0.068037 | 151.756 | 12.90333 | 99.76514 | -0.039571 |  |  | 206.35001 | 9.21667 | 97.7776 | -0.1318
151.911 | 12.915 | 99.38037 | -0.067947 | 151.873 | 12.915 | 99.76728 | -0.039503 |  |  | 206.515 | 9.225 | 97.77468 | -0.13217
152.02901 | 12.92667 | 99.38111 | -0.067873 | 151.993 | 12.92667 | 99.76758 | -0.039445 |  |  | 206.683 | 9.23333 | 97.7724 | -0.13252
152.14799 | 12.93833 | 99.38111 | -0.067815 | 152.11099 | 12.93833 | 99.76758 | -0.0394 |  |  | 206.84801 | 9.24167 | 97.76916 | -0.13284
152.26601 | 12.95 | 99.38111 | -0.067774 | 152.229 | 12.95 | 99.76758 | -0.039367 |  |  | 207.015 | 9.25 | 97.76656 | -0.13314
152.383 | 12.96167 | 99.38074 | -0.06775 | 152.34801 | 12.96167 | 99.7682 | -0.039346 |  |  | 207.17799 | 9.25833 | 97.76396 | -0.13341
152.50101 | 12.97333 | 99.38074 | -0.067741 | 152.467 | 12.97333 | 99.76758 | -0.039337 |  |  | 207.34599 | 9.26667 | 97.76201 | -0.13364
152.62199 | 12.985 | 99.38 | -0.067748 | 152.584 | 12.985 | 99.76728 | -0.039341 |  |  | 207.515 | 9.275 | 97.75942 | -0.13384
152.73801 | 12.99667 | 99.37852 | -0.067771 | 152.701 | 12.99667 | 99.76636 | -0.039357 |  |  | 207.67799 | 9.28333 | 97.75747 | -0.134
152.856 | 13.00833 | 99.37852 | -0.067809 | 152.82201 | 13.00833 | 99.76575 | -0.039386 |  |  | 207.847 | 9.29167 | 97.75519 | -0.13412
152.97701 | 13.02 | 99.37815 | -0.067861 | 152.937 | 13.02 | 99.76544 | -0.039426 |  |  | 208.013 | 9.3 | 97.75422 | -0.13419
153.092 | 13.03167 | 99.37667 | -0.067928 | 153.056 | 13.03167 | 99.76483 | -0.039478 |  |  | 208.17799 | 9.30833 | 97.75227 | -0.13423
153.21001 | 13.04333 | 99.37556 | -0.068009 | 153.179 | 13.04333 | 99.76361 | -0.039542 |  |  | 208.343 | 9.31667 | 97.75065 | -0.13422
153.332 | 13.055 | 99.37481 | -0.068104 | 153.29401 | 13.055 | 99.76239 | -0.039617 |  |  | 208.513 | 9.325 | 97.74903 | -0.13416
153.45 | 13.06667 | 99.37444 | -0.068211 | 153.416 | 13.06667 | 99.76208 | -0.039703 |  |  | 208.67999 | 9.33333 | 97.74805 | -0.13406
153.56599 | 13.07833 | 99.37333 | -0.06833 | 153.533 | 13.07833 | 99.76086 | -0.039799 |  |  | 208.84399 | 9.34167 | 97.74675 | -0.13392
153.683 | 13.09 | 99.37259 | -0.06846 | 153.651 | 13.09 | 99.75963 | -0.039904 |  |  | 209.01199 | 9.35 | 97.74545 | -0.13373
153.80499 | 13.10167 | 99.37148 | -0.068601 | 153.771 | 13.10167 | 99.75872 | -0.040019 |  |  | 209.17799 | 9.35833 | 97.74351 | -0.13351
153.924 | 13.11333 | 99.37111 | -0.068752 | 153.89101 | 13.11333 | 99.7581 | -0.040142 |  |  | 209.343 | 9.36667 | 97.74253 | -0.13325
154.039 | 13.125 | 99.36963 | -0.068912 | 154.00999 | 13.125 | 99.75749 | -0.040273 |  |  | 209.506 | 9.375 | 97.74058 | -0.13295
154.157 | 13.13667 | 99.36889 | -0.06908 | 154.12601 | 13.13667 | 99.75657 | -0.040411 |  |  | 209.67599 | 9.38333 | 97.74026 | -0.13261
154.27699 | 13.14833 | 99.36778 | -0.069255 | 154.243 | 13.14833 | 99.75627 | -0.040556 |  |  | 209.843 | 9.39167 | 97.73864 | -0.13225
154.397 | 13.16 | 99.36741 | -0.069437 | 154.362 | 13.16 | 99.75596 | -0.040707 |  |  | 210.01199 | 9.4 | 97.73799 | -0.13186
154.51401 | 13.17167 | 99.36593 | -0.069624 | 154.48 | 13.17167 | 99.75596 | -0.040862 |  |  | 210.17799 | 9.40833 | 97.73701 | -0.13144
154.634 | 13.18333 | 99.36519 | -0.069816 | 154.59801 | 13.18333 | 99.75566 | -0.041022 |  |  | 210.34399 | 9.41667 | 97.73604 | -0.13101
154.75301 | 13.195 | 99.36407 | -0.070011 | 154.715 | 13.195 | 99.75566 | -0.041184 |  |  | 210.50999 | 9.425 | 97.73506 | -0.13056
154.87199 | 13.20667 | 99.36259 | -0.07021 | 154.834 | 13.20667 | 99.75505 | -0.04135 |  |  | 210.67599 | 9.43333 | 97.73409 | -0.1301
154.989 | 13.21833 | 99.36222 | -0.070411 | 154.95399 | 13.21833 | 99.75474 | -0.041517 |  |  | 210.843 | 9.44167 | 97.73312 | -0.12963
155.10899 | 13.23 | 99.36074 | -0.070612 | 155.07401 | 13.23 | 99.75382 | -0.041686 |  |  | 211.009 | 9.45 | 97.73279 | -0.12915
155.22501 | 13.24167 | 99.36 | -0.070814 | 155.19299 | 13.24167 | 99.75413 | -0.041854 |  |  | 211.17799 | 9.45833 | 97.73182 | -0.12868
155.34599 | 13.25333 | 99.35889 | -0.071016 | 155.30901 | 13.25333 | 99.75352 | -0.042022 |  |  | 211.341 | 9.46667 | 97.73084 | -0.12822
155.464 | 13.265 | 99.35852 | -0.071215 | 155.427 | 13.265 | 99.75321 | -0.042189 |  |  | 211.50999 | 9.475 | 97.72987 | -0.12776
155.582 | 13.27667 | 99.35778 | -0.071413 | 155.545 | 13.27667 | 99.7526 | -0.042354 |  |  | 211.675 | 9.48333 | 97.7289 | -0.12732
155.69901 | 13.28833 | 99.3563 | -0.071608 | 155.662 | 13.28833 | 99.75199 | -0.042516 |  |  | 211.84399 | 9.49167 | 97.7276 | -0.12689
155.817 | 13.3 | 99.35519 | -0.071799 | 155.78101 | 13.3 | 99.75168 | -0.042675 |  |  | 212.011 | 9.5 | 97.72695 | -0.12649
155.938 | 13.31167 | 99.35481 | -0.071985 | 155.89799 | 13.31167 | 99.75138 | -0.04283 |  |  | 212.17599 | 9.50833 | 97.7263 | -0.12611
156.05499 | 13.32333 | 99.35407 | -0.072167 | 156.015 | 13.32333 | 99.75046 | -0.04298 |  |  | 212.343 | 9.51667 | 97.72532 | -0.12575
156.174 | 13.335 | 99.35296 | -0.072343 | 156.134 | 13.335 | 99.75015 | -0.043126 |  |  | 212.50999 | 9.525 | 97.725 | -0.12543
156.29401 | 13.34667 | 99.35222 | -0.072512 | 156.25 | 13.34667 | 99.74954 | -0.043266 |  |  | 212.674 | 9.53333 | 97.72435 | -0.12514
156.408 | 13.35833 | 99.35148 | -0.072675 | 156.369 | 13.35833 | 99.74862 | -0.0434 |  |  | 212.84399 | 9.54167 | 97.72435 | -0.12489
156.528 | 13.37 | 99.35074 | -0.072831 | 156.48599 | 13.37 | 99.74801 | -0.043527 |  |  | 213.00999 | 9.55 | 97.72338 | -0.12468
156.647 | 13.38167 | 99.34963 | -0.072979 | 156.60201 | 13.38167 | 99.7474 | -0.043648 |  |  | 213.17599 | 9.55833 | 97.72305 | -0.12451
156.763 | 13.39333 | 99.34889 | -0.073119 | 156.72301 | 13.39333 | 99.74679 | -0.043762 |  |  | 213.34399 | 9.56667 | 97.72175 | -0.12437
156.882 | 13.405 | 99.34778 | -0.073251 | 156.83701 | 13.405 | 99.74648 | -0.043869 |  |  | 213.50999 | 9.575 | 97.7211 | -0.12428
157.002 | 13.41667 | 99.34704 | -0.073375 | 156.957 | 13.41667 | 99.74557 | -0.043968 |  |  | 213.67599 | 9.58333 | 97.72143 | -0.12424
157.117 | 13.42833 | 99.34593 | -0.07349 | 157.077 | 13.42833 | 99.74526 | -0.04406 |  |  | 213.842 | 9.59167 | 97.72045 | -0.12423
157.23599 | 13.44 | 99.34519 | -0.073596 | 157.194 | 13.44 | 99.74434 | -0.044144 |  |  | 214.009 | 9.6 | 97.71981 | -0.12427
157.355 | 13.45167 | 99.34481 | -0.073693 | 157.31599 | 13.45167 | 99.74404 | -0.044221 |  |  | 214.177 | 9.60833 | 97.71883 | -0.12436
157.474 | 13.46333 | 99.3437 | -0.073782 | 157.43201 | 13.46333 | 99.74343 | -0.04429 |  |  | 214.34 | 9.61667 | 97.71786 | -0.12448
157.592 | 13.475 | 99.34222 | -0.073861 | 157.55099 | 13.475 | 99.74281 | -0.044351 |  |  | 214.508 | 9.625 | 97.71688 | -0.12465
157.71001 | 13.48667 | 99.34185 | -0.073932 | 157.67 | 13.48667 | 99.74251 | -0.044406 |  |  | 214.675 | 9.63333 | 97.71623 | -0.12486
157.82899 | 13.49833 | 99.34111 | -0.073994 | 157.78999 | 13.49833 | 99.7422 | -0.044453 |  |  | 214.84 | 9.64167 | 97.71493 | -0.12511
157.948 | 13.51 | 99.34037 | -0.074048 | 157.908 | 13.51 | 99.74159 | -0.044494 |  |  | 215.009 | 9.65 | 97.71364 | -0.1254
158.067 | 13.52167 | 99.33963 | -0.074094 | 158.026 | 13.52167 | 99.74128 | -0.044528 |  |  | 215.177 | 9.65833 | 97.71299 | -0.12573
158.17999 | 13.53333 | 99.33852 | -0.074132 | 158.144 | 13.53333 | 99.74067 | -0.044556 |  |  | 215.341 | 9.66667 | 97.71136 | -0.12609
158.299 | 13.545 | 99.33778 | -0.074162 | 158.26199 | 13.545 | 99.73976 | -0.044578 |  |  | 215.50999 | 9.675 | 97.71006 | -0.12648
158.41701 | 13.55667 | 99.33667 | -0.074185 | 158.38 | 13.55667 | 99.73945 | -0.044595 |  |  | 215.67799 | 9.68333 | 97.70877 | -0.1269
158.534 | 13.56833 | 99.33407 | -0.074201 | 158.49699 | 13.56833 | 99.73761 | -0.044607 |  |  | 215.843 | 9.69167 | 97.70747 | -0.12735
158.657 | 13.58 | 99.33296 | -0.07421 | 158.612 | 13.58 | 99.7367 | -0.044614 |  |  | 216.00999 | 9.7 | 97.70584 | -0.12782
158.77 | 13.59167 | 99.33 | -0.074214 | 158.73199 | 13.59167 | 99.73486 | -0.044618 |  |  | 216.175 | 9.70833 | 97.70519 | -0.12832
158.89101 | 13.60333 | 99.32852 | -0.074212 | 158.85001 | 13.60333 | 99.73364 | -0.044618 |  |  | 216.341 | 9.71667 | 97.70357 | -0.12883
159.013 | 13.615 | 99.32593 | -0.074204 | 158.965 | 13.615 | 99.73211 | -0.044616 |  |  | 216.508 | 9.725 | 97.7026 | -0.12936
159.129 | 13.62667 | 99.32519 | -0.074192 | 159.084 | 13.62667 | 99.73089 | -0.044611 |  |  | 216.679 | 9.73333 | 97.7013 | -0.1299
159.248 | 13.63833 | 99.32444 | -0.074176 | 159.19901 | 13.63833 | 99.73058 | -0.044604 |  |  | 216.842 | 9.74167 | 97.70065 | -0.13046
159.364 | 13.65 | 99.32481 | -0.074157 | 159.317 | 13.65 | 99.73119 | -0.044597 |  |  | 217.00999 | 9.75 | 97.69935 | -0.13102
159.483 | 13.66167 | 99.32407 | -0.074134 | 159.436 | 13.66167 | 99.73089 | -0.044589 |  |  | 217.17599 | 9.75833 | 97.69838 | -0.13158
159.59801 | 13.67333 | 99.32407 | -0.074109 | 159.556 | 13.67333 | 99.72997 | -0.044581 |  |  | 217.343 | 9.76667 | 97.6974 | -0.13214
159.715 | 13.685 | 99.32407 | -0.074081 | 159.675 | 13.685 | 99.73028 | -0.044573 |  |  | 217.509 | 9.775 | 97.69578 | -0.13271
159.83501 | 13.69667 | 99.3237 | -0.074052 | 159.79201 | 13.69667 | 99.73058 | -0.044567 |  |  | 217.673 | 9.78333 | 97.69513 | -0.13326
159.952 | 13.70833 | 99.32333 | -0.074022 | 159.911 | 13.70833 | 99.72997 | -0.044562 |  |  | 217.842 | 9.79167 | 97.69481 | -0.13381
160.07001 | 13.72 | 99.32333 | -0.073992 | 160.02901 | 13.72 | 99.72936 | -0.044559 |  |  | 218.009 | 9.8 | 97.69383 | -0.13435
160.188 | 13.73167 | 99.32259 | -0.073961 | 160.14799 | 13.73167 | 99.72936 | -0.044559 |  |  | 218.177 | 9.80833 | 97.69253 | -0.13487
160.306 | 13.74333 | 99.32222 | -0.073931 | 160.26601 | 13.74333 | 99.72905 | -0.044562 |  |  | 218.34 | 9.81667 | 97.69188 | -0.13538
160.42599 | 13.755 | 99.32111 | -0.073901 | 160.386 | 13.755 | 99.72844 | -0.044569 |  |  | 218.50999 | 9.825 | 97.69058 | -0.13587
160.541 | 13.76667 | 99.32074 | -0.073873 | 160.505 | 13.76667 | 99.72875 | -0.044579 |  |  | 218.677 | 9.83333 | 97.68929 | -0.13633
160.659 | 13.77833 | 99.32 | -0.073846 | 160.625 | 13.77833 | 99.72813 | -0.044593 |  |  | 218.843 | 9.84167 | 97.68766 | -0.13677
160.776 | 13.79 | 99.31926 | -0.073821 | 160.741 | 13.79 | 99.72752 | -0.044612 |  |  | 219.01199 | 9.85 | 97.68636 | -0.13718
160.89799 | 13.80167 | 99.31815 | -0.073799 | 160.858 | 13.80167 | 99.72691 | -0.044635 |  |  | 219.17999 | 9.85833 | 97.68506 | -0.13757
161.01401 | 13.81333 | 99.31741 | -0.073779 | 160.978 | 13.81333 | 99.72661 | -0.044663 |  |  | 219.345 | 9.86667 | 97.68409 | -0.13792
161.133 | 13.825 | 99.31704 | -0.073762 | 161.092 | 13.825 | 99.72599 | -0.044697 |  |  | 219.515 | 9.875 | 97.68247 | -0.13824
161.25 | 13.83667 | 99.31593 | -0.073748 | 161.21201 | 13.83667 | 99.72569 | -0.044735 |  |  | 219.679 | 9.88333 | 97.68149 | -0.13853
161.36501 | 13.84833 | 99.31481 | -0.073737 | 161.328 | 13.84833 | 99.72569 | -0.044778 |  |  | 219.847 | 9.89167 | 97.67987 | -0.13878
161.48599 | 13.86 | 99.31407 | -0.07373 | 161.44701 | 13.86 | 99.72538 | -0.044826 |  |  | 220.015 | 9.9 | 97.67922 | -0.13899
161.604 | 13.87167 | 99.3137 | -0.073727 | 161.56799 | 13.87167 | 99.72477 | -0.04488 |  |  | 220.179 | 9.90833 | 97.67792 | -0.13917
161.71899 | 13.88333 | 99.31222 | -0.073727 | 161.68401 | 13.88333 | 99.72446 | -0.044938 |  |  | 220.34599 | 9.91667 | 97.67662 | -0.1393
161.84 | 13.895 | 99.31111 | -0.073731 | 161.802 | 13.895 | 99.72446 | -0.045001 |  |  | 220.511 | 9.925 | 97.67532 | -0.13939
161.957 | 13.90667 | 99.31037 | -0.073739 | 161.922 | 13.90667 | 99.72446 | -0.045069 |  |  | 220.677 | 9.93333 | 97.67468 | -0.13944
162.076 | 13.91833 | 99.30963 | -0.07375 | 162.035 | 13.91833 | 99.72416 | -0.045141 |  |  | 220.843 | 9.94167 | 97.67305 | -0.13945
162.19501 | 13.93 | 99.30889 | -0.073766 | 162.157 | 13.93 | 99.72385 | -0.045217 |  |  | 221.011 | 9.95 | 97.67208 | -0.13942
162.30901 | 13.94167 | 99.30778 | -0.073785 | 162.276 | 13.94167 | 99.72355 | -0.045297 |  |  | 221.17999 | 9.95833 | 97.67045 | -0.13935
162.431 | 13.95333 | 99.30704 | -0.073808 | 162.39301 | 13.95333 | 99.72294 | -0.045381 |  |  | 221.34399 | 9.96667 | 97.66948 | -0.13923
162.549 | 13.965 | 99.30704 | -0.073835 | 162.509 | 13.965 | 99.72294 | -0.045467 |  |  | 221.513 | 9.975 | 97.66753 | -0.13907
162.664 | 13.97667 | 99.30593 | -0.073865 | 162.629 | 13.97667 | 99.72232 | -0.045556 |  |  | 221.67999 | 9.98333 | 97.66656 | -0.13887
162.784 | 13.98833 | 99.30481 | -0.073899 | 162.746 | 13.98833 | 99.72202 | -0.045648 |  |  | 221.845 | 9.99167 | 97.66493 | -0.13863
162.89999 | 14 | 99.30333 | -0.073936 | 162.86301 | 14 | 99.7211 | -0.045741 |  |  | 222.00999 | 10 | 97.66364 | -0.13835
163.017 | 14.01167 | 99.30296 | -0.073976 | 162.981 | 14.01167 | 99.7208 | -0.045836 |  |  | 222.175 | 10.00833 | 97.66169 | -0.13803
163.13499 | 14.02333 | 99.30185 | -0.074018 | 163.097 | 14.02333 | 99.7208 | -0.045932 |  |  | 222.341 | 10.01667 | 97.66039 | -0.13767
163.254 | 14.035 | 99.30074 | -0.074064 | 163.214 | 14.035 | 99.72018 | -0.046029 |  |  | 222.509 | 10.025 | 97.65844 | -0.13728
163.37199 | 14.04667 | 99.29926 | -0.074111 | 163.32899 | 14.04667 | 99.71957 | -0.046125 |  |  | 222.674 | 10.03333 | 97.65714 | -0.13685
163.48801 | 14.05833 | 99.29815 | -0.074161 | 163.45 | 14.05833 | 99.71927 | -0.046222 |  |  | 222.84 | 10.04167 | 97.65519 | -0.13639
163.60699 | 14.07 | 99.29778 | -0.074213 | 163.56799 | 14.07 | 99.71865 | -0.046318 |  |  | 223.006 | 10.05 | 97.65422 | -0.13589
163.72301 | 14.08167 | 99.29667 | -0.074266 | 163.685 | 14.08167 | 99.71835 | -0.046412 |  |  | 223.174 | 10.05833 | 97.65227 | -0.13536
163.841 | 14.09333 | 99.29593 | -0.074321 | 163.80499 | 14.09333 | 99.71743 | -0.046506 |  |  | 223.339 | 10.06667 | 97.65065 | -0.13481
163.95799 | 14.105 | 99.29481 | -0.074377 | 163.92 | 14.105 | 99.71713 | -0.046597 |  |  | 223.507 | 10.075 | 97.65032 | -0.13423
164.077 | 14.11667 | 99.29444 | -0.074433 | 164.039 | 14.11667 | 99.7159 | -0.046687 |  |  | 223.672 | 10.08333 | 97.6487 | -0.13362
164.196 | 14.12833 | 99.29333 | -0.074491 | 164.155 | 14.12833 | 99.7156 | -0.046774 |  |  | 223.838 | 10.09167 | 97.64773 | -0.13299
164.315 | 14.14 | 99.29259 | -0.074548 | 164.27299 | 14.14 | 99.71437 | -0.046858 |  |  | 224.00301 | 10.1 | 97.64675 | -0.13234
164.42999 | 14.15167 | 99.29222 | -0.074606 | 164.388 | 14.15167 | 99.71315 | -0.04694 |  |  | 224.174 | 10.10833 | 97.6461 | -0.13167
164.55099 | 14.16333 | 99.29185 | -0.074664 | 164.50301 | 14.16333 | 99.71284 | -0.047019 |  |  | 224.338 | 10.11667 | 97.64481 | -0.13099
164.66701 | 14.175 | 99.29111 | -0.074722 | 164.62199 | 14.175 | 99.71162 | -0.047095 |  |  | 224.50301 | 10.125 | 97.64383 | -0.13028
164.785 | 14.18667 | 99.29 | -0.074778 | 164.73801 | 14.18667 | 99.7104 | -0.047168 |  |  | 224.66901 | 10.13333 | 97.64253 | -0.12957
164.905 | 14.19833 | 99.28963 | -0.074835 | 164.854 | 14.19833 | 99.70948 | -0.047238 |  |  | 224.838 | 10.14167 | 97.64188 | -0.12884
165.02299 | 14.21 | 99.28889 | -0.07489 | 164.976 | 14.21 | 99.70856 | -0.047304 |  |  | 225.00301 | 10.15 | 97.64058 | -0.12811
165.13901 | 14.22167 | 99.28778 | -0.074944 | 165.091 | 14.22167 | 99.70765 | -0.047368 |  |  | 225.168 | 10.15833 | 97.64026 | -0.12737
165.257 | 14.23333 | 99.28667 | -0.074997 | 165.211 | 14.23333 | 99.70703 | -0.047429 |  |  | 225.33501 | 10.16667 | 97.63929 | -0.12662
165.375 | 14.245 | 99.28593 | -0.075049 | 165.327 | 14.245 | 99.70581 | -0.047487 |  |  | 225.5 | 10.175 | 97.63864 | -0.12586
165.492 | 14.25667 | 99.28519 | -0.075099 | 165.44501 | 14.25667 | 99.70489 | -0.047543 |  |  | 225.668 | 10.18333 | 97.63766 | -0.12511
165.61099 | 14.26833 | 99.28407 | -0.075148 | 165.562 | 14.26833 | 99.70398 | -0.047597 |  |  | 225.832 | 10.19167 | 97.63701 | -0.12435
165.726 | 14.28 | 99.28296 | -0.075195 | 165.67799 | 14.28 | 99.70367 | -0.047649 |  |  | 225.99699 | 10.2 | 97.63604 | -0.12359
165.84399 | 14.29167 | 99.28185 | -0.075241 | 165.797 | 14.29167 | 99.70275 | -0.047699 |  |  | 226.166 | 10.20833 | 97.63571 | -0.12283
165.96001 | 14.30333 | 99.28111 | -0.075284 | 165.916 | 14.30333 | 99.70214 | -0.047748 |  |  | 226.332 | 10.21667 | 97.63442 | -0.12207
166.078 | 14.315 | 99.28037 | -0.075326 | 166.032 | 14.315 | 99.70153 | -0.047797 |  |  | 226.49899 | 10.225 | 97.63409 | -0.12131
166.19501 | 14.32667 | 99.27889 | -0.075367 | 166.15401 | 14.32667 | 99.70092 | -0.047845 |  |  | 226.66701 | 10.23333 | 97.63279 | -0.12056
166.314 | 14.33833 | 99.27852 | -0.075405 | 166.27 | 14.33833 | 99.70092 | -0.047893 |  |  | 226.83299 | 10.24167 | 97.63214 | -0.11981
166.433 | 14.35 | 99.27741 | -0.075442 | 166.38901 | 14.35 | 99.70031 | -0.047942 |  |  | 227 | 10.25 | 97.63117 | -0.11906
166.549 | 14.36167 | 99.27704 | -0.075477 | 166.506 | 14.36167 | 99.7 | -0.047991 |  |  | 227.16701 | 10.25833 | 97.62987 | -0.11832
166.668 | 14.37333 | 99.27556 | -0.075511 | 166.623 | 14.37333 | 99.7 | -0.048043 |  |  | 227.33099 | 10.26667 | 97.6289 | -0.11758
166.785 | 14.385 | 99.27481 | -0.075543 | 166.74001 | 14.385 | 99.69969 | -0.048096 |  |  | 227.5 | 10.275 | 97.6276 | -0.11685
166.903 | 14.39667 | 99.27333 | -0.075574 | 166.855 | 14.39667 | 99.69939 | -0.048151 |  |  | 227.66499 | 10.28333 | 97.6263 | -0.11612
167.017 | 14.40833 | 99.27222 | -0.075604 | 166.974 | 14.40833 | 99.69847 | -0.04821 |  |  | 227.83099 | 10.29167 | 97.62597 | -0.11539
167.138 | 14.42 | 99.26963 | -0.075632 | 167.091 | 14.42 | 99.69755 | -0.048272 |  |  | 227.998 | 10.3 | 97.62468 | -0.11467
167.256 | 14.43167 | 99.26815 | -0.075659 | 167.213 | 14.43167 | 99.69633 | -0.048337 |  |  | 228.16499 | 10.30833 | 97.62435 | -0.11395
167.37399 | 14.44333 | 99.26593 | -0.075686 | 167.327 | 14.44333 | 99.69541 | -0.048406 |  |  | 228.33099 | 10.31667 | 97.6237 | -0.11324
167.49001 | 14.455 | 99.26519 | -0.075712 | 167.44501 | 14.455 | 99.6945 | -0.04848 |  |  | 228.49699 | 10.325 | 97.62305 | -0.11253
167.608 | 14.46667 | 99.26407 | -0.075737 | 167.56 | 14.46667 | 99.69358 | -0.048559 |  |  | 228.664 | 10.33333 | 97.62175 | -0.11183
167.72501 | 14.47833 | 99.2637 | -0.075762 | 167.67599 | 14.47833 | 99.69327 | -0.048642 |  |  | 228.832 | 10.34167 | 97.62045 | -0.11113
167.843 | 14.49 | 99.26296 | -0.075787 | 167.79601 | 14.49 | 99.69297 | -0.048731 |  |  | 228.995 | 10.35 | 97.62045 | -0.11043
167.96001 | 14.50167 | 99.2637 | -0.075812 | 167.911 | 14.50167 | 99.69358 | -0.048824 |  |  | 229.162 | 10.35833 | 97.61883 | -0.10973
168.07899 | 14.51333 | 99.26333 | -0.075836 | 168.028 | 14.51333 | 99.69327 | -0.048924 |  |  | 229.327 | 10.36667 | 97.61786 | -0.10904
168.194 | 14.525 | 99.26333 | -0.075861 | 168.14799 | 14.525 | 99.69297 | -0.049028 |  |  | 229.495 | 10.375 | 97.61623 | -0.10835
168.31599 | 14.53667 | 99.26296 | -0.075887 | 168.26401 | 14.53667 | 99.69266 | -0.049139 |  |  | 229.66 | 10.38333 | 97.61558 | -0.10767
168.433 | 14.54833 | 99.26296 | -0.075913 | 168.381 | 14.54833 | 99.69266 | -0.049254 |  |  | 229.827 | 10.39167 | 97.61396 | -0.10698
168.549 | 14.56 | 99.26259 | -0.07594 | 168.50101 | 14.56 | 99.69235 | -0.049375 |  |  | 229.992 | 10.4 | 97.61299 | -0.1063
168.66701 | 14.57167 | 99.26148 | -0.075968 | 168.618 | 14.57167 | 99.69144 | -0.049501 |  |  | 230.16 | 10.40833 | 97.61201 | -0.10562
168.78799 | 14.58333 | 99.26074 | -0.075997 | 168.733 | 14.58333 | 99.69083 | -0.049632 |  |  | 230.325 | 10.41667 | 97.61071 | -0.10495
168.903 | 14.595 | 99.26037 | -0.076027 | 168.853 | 14.595 | 99.69083 | -0.049768 |  |  | 230.491 | 10.425 | 97.60942 | -0.10427
169.021 | 14.60667 | 99.25889 | -0.076058 | 168.97099 | 14.60667 | 99.69021 | -0.049907 |  |  | 230.657 | 10.43333 | 97.60877 | -0.1036
169.14 | 14.61833 | 99.25741 | -0.076091 | 169.09 | 14.61833 | 99.69021 | -0.050051 |  |  | 230.82201 | 10.44167 | 97.60779 | -0.10293
169.257 | 14.63 | 99.25667 | -0.076125 | 169.20799 | 14.63 | 99.69021 | -0.050197 |  |  | 230.991 | 10.45 | 97.60682 | -0.10227
169.37399 | 14.64167 | 99.25519 | -0.076161 | 169.327 | 14.64167 | 99.69021 | -0.050347 |  |  | 231.155 | 10.45833 | 97.60519 | -0.10161
169.493 | 14.65333 | 99.25519 | -0.076198 | 169.44501 | 14.65333 | 99.69083 | -0.050499 |  |  | 231.32401 | 10.46667 | 97.60455 | -0.10094
169.61 | 14.665 | 99.2537 | -0.076237 | 169.564 | 14.665 | 99.69083 | -0.050653 |  |  | 231.489 | 10.475 | 97.60357 | -0.10029
169.729 | 14.67667 | 99.25296 | -0.076278 | 169.68201 | 14.67667 | 99.69113 | -0.050808 |  |  | 231.65401 | 10.48333 | 97.60292 | -0.099635
169.849 | 14.68833 | 99.25148 | -0.076321 | 169.806 | 14.68833 | 99.69113 | -0.050963 |  |  | 231.82001 | 10.49167 | 97.60195 | -0.098986
169.963 | 14.7 | 99.25111 | -0.076366 | 169.92101 | 14.7 | 99.69083 | -0.051118 |  |  | 231.98399 | 10.5 | 97.60097 | -0.09834
170.077 | 14.71167 | 99.25 | -0.076412 | 170.04201 | 14.71167 | 99.68991 | -0.051272 |  |  | 232.153 | 10.50833 | 97.60097 | -0.097699
170.19501 | 14.72333 | 99.24926 | -0.07646 | 170.157 | 14.72333 | 99.6896 | -0.051425 |  |  | 232.31799 | 10.51667 | 97.6 | -0.097063
170.31599 | 14.735 | 99.24778 | -0.07651 | 170.271 | 14.735 | 99.68899 | -0.051575 |  |  | 232.485 | 10.525 | 97.59968 | -0.096432
170.43201 | 14.74667 | 99.24741 | -0.076561 | 170.388 | 14.74667 | 99.68777 | -0.051723 |  |  | 232.653 | 10.53333 | 97.59935 | -0.095806
170.547 | 14.75833 | 99.2463 | -0.076614 | 170.507 | 14.75833 | 99.68654 | -0.051867 |  |  | 232.819 | 10.54167 | 97.59838 | -0.095186
170.66499 | 14.77 | 99.24481 | -0.076669 | 170.62199 | 14.77 | 99.68624 | -0.052006 |  |  | 232.983 | 10.55 | 97.59805 | -0.094571
170.783 | 14.78167 | 99.24407 | -0.076724 | 170.74001 | 14.78167 | 99.68532 | -0.05214 |  |  | 233.15199 | 10.55833 | 97.5974 | -0.093963
170.89999 | 14.79333 | 99.2437 | -0.076781 | 170.856 | 14.79333 | 99.6844 | -0.052269 |  |  | 233.319 | 10.56667 | 97.59708 | -0.093361
171.017 | 14.805 | 99.24222 | -0.076839 | 170.97301 | 14.805 | 99.68349 | -0.052391 |  |  | 233.48399 | 10.575 | 97.59643 | -0.092766
171.13699 | 14.81667 | 99.24074 | -0.076898 | 171.09 | 14.81667 | 99.68318 | -0.052507 |  |  | 233.65199 | 10.58333 | 97.5961 | -0.092178
171.25301 | 14.82833 | 99.24 | -0.076958 | 171.207 | 14.82833 | 99.68196 | -0.052615 |  |  | 233.82201 | 10.59167 | 97.59513 | -0.091598
171.37199 | 14.84 | 99.23889 | -0.077018 | 171.325 | 14.84 | 99.68104 | -0.052715 |  |  | 233.98399 | 10.6 | 97.59513 | -0.091025
171.487 | 14.85167 | 99.23815 | -0.077079 | 171.44 | 14.85167 | 99.67982 | -0.052807 |  |  | 234.15199 | 10.60833 | 97.59416 | -0.09046
171.60699 | 14.86333 | 99.23704 | -0.07714 | 171.55901 | 14.86333 | 99.67951 | -0.05289 |  |  | 234.32001 | 10.61667 | 97.59481 | -0.089904
171.722 | 14.875 | 99.2363 | -0.077201 | 171.677 | 14.875 | 99.67829 | -0.052965 |  |  | 234.483 | 10.625 | 97.59351 | -0.089357
171.841 | 14.88667 | 99.23519 | -0.077261 | 171.79201 | 14.88667 | 99.67737 | -0.05303 |  |  | 234.64999 | 10.63333 | 97.59253 | -0.088819
171.95599 | 14.89833 | 99.23481 | -0.077321 | 171.91 | 14.89833 | 99.67645 | -0.053085 |  |  | 234.81599 | 10.64167 | 97.59221 | -0.088291
172.07401 | 14.91 | 99.23444 | -0.07738 | 172.028 | 14.91 | 99.67554 | -0.053131 |  |  | 234.981 | 10.65 | 97.59091 | -0.087773
172.194 | 14.92167 | 99.23333 | -0.077438 | 172.146 | 14.92167 | 99.6737 | -0.053167 |  |  | 235.149 | 10.65833 | 97.59091 | -0.087265
172.311 | 14.93333 | 99.23259 | -0.077495 | 172.261 | 14.93333 | 99.67217 | -0.053193 |  |  | 235.31799 | 10.66667 | 97.58961 | -0.086769
172.42599 | 14.945 | 99.23222 | -0.07755 | 172.381 | 14.945 | 99.66972 | -0.05321 |  |  | 235.483 | 10.675 | 97.58896 | -0.086285
172.545 | 14.95667 | 99.23148 | -0.077603 | 172.496 | 14.95667 | 99.6682 | -0.053217 |  |  | 235.64999 | 10.68333 | 97.58799 | -0.085813
172.664 | 14.96833 | 99.23 | -0.077654 | 172.61099 | 14.96833 | 99.66575 | -0.053215 |  |  | 235.817 | 10.69167 | 97.58701 | -0.085355
172.782 | 14.98 | 99.23 | -0.077703 | 172.72701 | 14.98 | 99.66544 | -0.053203 |  |  | 235.98399 | 10.7 | 97.58636 | -0.08491
172.89799 | 14.99167 | 99.22926 | -0.077749 | 172.84399 | 14.99167 | 99.66391 | -0.053183 |  |  | 236.15199 | 10.70833 | 97.58539 | -0.084481
173.015 | 15.00333 | 99.22852 | -0.077793 | 172.961 | 15.00333 | 99.663 | -0.053154 |  |  | 236.317 | 10.71667 | 97.58442 | -0.084067
173.132 | 15.015 | 99.22704 | -0.077833 | 173.076 | 15.015 | 99.66177 | -0.053116 |  |  | 236.487 | 10.725 | 97.58344 | -0.083669
173.25 | 15.02667 | 99.22667 | -0.07787 | 173.196 | 15.02667 | 99.66147 | -0.053071 |  |  | 236.651 | 10.73333 | 97.58117 | -0.083289
173.36501 | 15.03833 | 99.22556 | -0.077903 | 173.313 | 15.03833 | 99.66116 | -0.053019 |  |  | 236.814 | 10.74167 | 97.58052 | -0.082927
173.48801 | 15.05 | 99.22481 | -0.077933 | 173.429 | 15.05 | 99.66055 | -0.052959 |  |  | 236.987 | 10.75 | 97.5789 | -0.082585
173.604 | 15.06167 | 99.22333 | -0.077958 | 173.548 | 15.06167 | 99.66055 | -0.052894 |  |  | 237.15401 | 10.75833 | 97.5776 | -0.082263
173.722 | 15.07333 | 99.22222 | -0.077979 | 173.666 | 15.07333 | 99.66055 | -0.052822 |  |  | 237.32001 | 10.76667 | 97.57597 | -0.081962
173.83701 | 15.085 | 99.22185 | -0.077996 | 173.783 | 15.085 | 99.66055 | -0.052746 |  |  | 237.487 | 10.775 | 97.57532 | -0.081683
173.952 | 15.09667 | 99.22037 | -0.078009 | 173.901 | 15.09667 | 99.66055 | -0.052665 |  |  | 237.65401 | 10.78333 | 97.57403 | -0.081428
174.069 | 15.10833 | 99.21963 | -0.078016 | 174.022 | 15.10833 | 99.66055 | -0.05258 |  |  | 237.819 | 10.79167 | 97.5737 | -0.081197
174.188 | 15.12 | 99.21815 | -0.078019 | 174.136 | 15.12 | 99.66055 | -0.052491 |  |  | 237.985 | 10.8 | 97.57338 | -0.080991
174.304 | 15.13167 | 99.21778 | -0.078017 | 174.255 | 15.13167 | 99.66055 | -0.0524 |  |  | 238.14999 | 10.80833 | 97.57305 | -0.080811
174.424 | 15.14333 | 99.2163 | -0.078009 | 174.373 | 15.14333 | 99.66055 | -0.052307 |  |  | 238.31599 | 10.81667 | 97.57338 | -0.080658
174.543 | 15.155 | 99.21556 | -0.077997 | 174.493 | 15.155 | 99.66055 | -0.052212 |  |  | 238.48399 | 10.825 | 97.57338 | -0.080533
174.66 | 15.16667 | 99.21407 | -0.077979 | 174.60699 | 15.16667 | 99.66024 | -0.052116 |  |  | 238.64999 | 10.83333 | 97.57305 | -0.080435
174.774 | 15.17833 | 99.21333 | -0.077957 | 174.72501 | 15.17833 | 99.66055 | -0.05202 |  |  | 238.817 | 10.84167 | 97.5737 | -0.080367
174.888 | 15.19 | 99.21296 | -0.077929 | 174.841 | 15.19 | 99.66024 | -0.051924 |  |  | 238.983 | 10.85 | 97.57338 | -0.080328
175.009 | 15.20167 | 99.21148 | -0.077896 | 174.957 | 15.20167 | 99.65994 | -0.051829 |  |  | 239.147 | 10.85833 | 97.5737 | -0.080319
175.12399 | 15.21333 | 99.21037 | -0.077858 | 175.076 | 15.21333 | 99.65933 | -0.051735 |  |  | 239.31599 | 10.86667 | 97.57338 | -0.08034
175.241 | 15.225 | 99.20889 | -0.077814 | 175.19099 | 15.225 | 99.65872 | -0.051642 |  |  | 239.48199 | 10.875 | 97.57338 | -0.080391
175.36 | 15.23667 | 99.20852 | -0.077766 | 175.311 | 15.23667 | 99.65841 | -0.051552 |  |  | 239.64799 | 10.88333 | 97.57338 | -0.080472
175.48 | 15.24833 | 99.20704 | -0.077713 | 175.42599 | 15.24833 | 99.6581 | -0.051464 |  |  | 239.815 | 10.89167 | 97.5737 | -0.080584
175.59399 | 15.26 | 99.2063 | -0.077655 | 175.541 | 15.26 | 99.65719 | -0.051379 |  |  | 239.98199 | 10.9 | 97.57273 | -0.080725
175.71201 | 15.27167 | 99.20481 | -0.077593 | 175.661 | 15.27167 | 99.65688 | -0.051297 |  |  | 240.147 | 10.90833 | 97.57305 | -0.080897
175.82899 | 15.28333 | 99.20444 | -0.077526 | 175.77499 | 15.28333 | 99.65596 | -0.051219 |  |  | 240.314 | 10.91667 | 97.57208 | -0.081097
175.94501 | 15.295 | 99.20296 | -0.077455 | 175.895 | 15.295 | 99.65535 | -0.051144 |  |  | 240.478 | 10.925 | 97.5711 | -0.081326
176.063 | 15.30667 | 99.20185 | -0.07738 | 176.008 | 15.30667 | 99.65443 | -0.051073 |  |  | 240.647 | 10.93333 | 97.57013 | -0.081583
176.181 | 15.31833 | 99.20111 | -0.077302 | 176.12601 | 15.31833 | 99.65413 | -0.051005 |  |  | 240.814 | 10.94167 | 97.56981 | -0.081866
176.295 | 15.33 | 99.20037 | -0.07722 | 176.243 | 15.33 | 99.65321 | -0.050942 |  |  | 240.981 | 10.95 | 97.56883 | -0.082176
176.41499 | 15.34167 | 99.19926 | -0.077134 | 176.362 | 15.34167 | 99.65229 | -0.050883 |  |  | 241.147 | 10.95833 | 97.56721 | -0.08251
176.53101 | 15.35333 | 99.19815 | -0.077046 | 176.48 | 15.35333 | 99.65138 | -0.050828 |  |  | 241.315 | 10.96667 | 97.56656 | -0.082868
176.64799 | 15.365 | 99.19667 | -0.076955 | 176.59599 | 15.365 | 99.65076 | -0.050778 |  |  | 241.48399 | 10.975 | 97.56493 | -0.083248
176.763 | 15.37667 | 99.1963 | -0.076862 | 176.71201 | 15.37667 | 99.64954 | -0.050731 |  |  | 241.649 | 10.98333 | 97.56461 | -0.083648
176.882 | 15.38833 | 99.19556 | -0.076766 | 176.83099 | 15.38833 | 99.64832 | -0.050689 |  |  | 241.814 | 10.99167 | 97.56299 | -0.084068
177.00101 | 15.4 | 99.19444 | -0.076669 | 176.94501 | 15.4 | 99.64801 | -0.05065 |  |  | 241.98 | 11 | 97.56266 | -0.084504
177.117 | 15.41167 | 99.1937 | -0.07657 | 177.062 | 15.41167 | 99.64709 | -0.050615 |  |  | 242.147 | 11.00833 | 97.56201 | -0.084956
177.233 | 15.42333 | 99.19296 | -0.076471 | 177.181 | 15.42333 | 99.64648 | -0.050584 |  |  | 242.312 | 11.01667 | 97.56104 | -0.085422
177.354 | 15.435 | 99.19185 | -0.07637 | 177.295 | 15.435 | 99.64557 | -0.050556 |  |  | 242.481 | 11.025 | 97.56006 | -0.085899
177.468 | 15.44667 | 99.19111 | -0.076269 | 177.412 | 15.44667 | 99.64557 | -0.050532 |  |  | 242.647 | 11.03333 | 97.55974 | -0.086385
177.584 | 15.45833 | 99.19037 | -0.076168 | 177.53101 | 15.45833 | 99.64526 | -0.050511 |  |  | 242.815 | 11.04167 | 97.55877 | -0.086879
177.703 | 15.47 | 99.18926 | -0.076067 | 177.646 | 15.47 | 99.64495 | -0.050493 |  |  | 242.98 | 11.05 | 97.55779 | -0.087378
177.819 | 15.48167 | 99.18852 | -0.075967 | 177.76401 | 15.48167 | 99.64495 | -0.050477 |  |  | 243.145 | 11.05833 | 97.55682 | -0.087879
177.936 | 15.49333 | 99.18741 | -0.075867 | 177.884 | 15.49333 | 99.64434 | -0.050464 |  |  | 243.315 | 11.06667 | 97.55649 | -0.088381
178.05099 | 15.505 | 99.18741 | -0.075769 | 178.002 | 15.505 | 99.64495 | -0.050453 |  |  | 243.481 | 11.075 | 97.55552 | -0.088881
178.168 | 15.51667 | 99.1863 | -0.075671 | 178.119 | 15.51667 | 99.64465 | -0.050444 |  |  | 243.644 | 11.08333 | 97.55487 | -0.089377
178.283 | 15.52833 | 99.18593 | -0.075576 | 178.23801 | 15.52833 | 99.64434 | -0.050437 |  |  | 243.812 | 11.09167 | 97.55357 | -0.089867
178.399 | 15.54 | 99.18556 | -0.075482 | 178.356 | 15.54 | 99.64404 | -0.050432 |  |  | 243.976 | 11.1 | 97.55292 | -0.090347
178.519 | 15.55167 | 99.18407 | -0.075391 | 178.474 | 15.55167 | 99.64312 | -0.050427 |  |  | 244.144 | 11.10833 | 97.55195 | -0.090816
178.63499 | 15.56333 | 99.18296 | -0.075302 | 178.588 | 15.56333 | 99.6419 | -0.050424 |  |  | 244.312 | 11.11667 | 97.55195 | -0.091271
178.752 | 15.575 | 99.18259 | -0.075215 | 178.709 | 15.575 | 99.64128 | -0.050422 |  |  | 244.479 | 11.125 | 97.55162 | -0.091711
178.869 | 15.58667 | 99.18222 | -0.075131 | 178.823 | 15.58667 | 99.64037 | -0.050421 |  |  | 244.64301 | 11.13333 | 97.55162 | -0.092131
178.98801 | 15.59833 | 99.18074 | -0.075051 | 178.942 | 15.59833 | 99.63976 | -0.05042 |  |  | 244.81 | 11.14167 | 97.55065 | -0.092531
179.104 | 15.61 | 99.17963 | -0.074973 | 179.062 | 15.61 | 99.63884 | -0.05042 |  |  | 244.97701 | 11.15 | 97.55097 | -0.092908
179.21899 | 15.62167 | 99.17926 | -0.074899 | 179.17999 | 15.62167 | 99.63761 | -0.050421 |  |  | 245.142 | 11.15833 | 97.55065 | -0.093259
179.338 | 15.63333 | 99.17778 | -0.074828 | 179.295 | 15.63333 | 99.6367 | -0.050421 |  |  | 245.311 | 11.16667 | 97.55 | -0.093584
179.45399 | 15.645 | 99.17741 | -0.07476 | 179.41 | 15.645 | 99.63639 | -0.050421 |  |  | 245.481 | 11.175 | 97.54935 | -0.093879
179.57201 | 15.65667 | 99.1763 | -0.074697 | 179.528 | 15.65667 | 99.63547 | -0.050422 |  |  | 245.644 | 11.18333 | 97.54838 | -0.094142
179.69099 | 15.66833 | 99.17593 | -0.074637 | 179.646 | 15.66833 | 99.63425 | -0.050423 |  |  | 245.80701 | 11.19167 | 97.5474 | -0.094372
179.806 | 15.68 | 99.17444 | -0.07458 | 179.761 | 15.68 | 99.63272 | -0.050423 |  |  | 245.97701 | 11.2 | 97.54578 | -0.094568
179.924 | 15.69167 | 99.17407 | -0.074528 | 179.879 | 15.69167 | 99.63211 | -0.050424 |  |  | 246.144 | 11.20833 | 97.54578 | -0.094727
180.04201 | 15.70333 | 99.1737 | -0.074479 | 179.995 | 15.70333 | 99.63058 | -0.050424 |  |  | 246.30901 | 11.21667 | 97.54416 | -0.094848
180.159 | 15.715 | 99.17259 | -0.074434 | 180.112 | 15.715 | 99.63028 | -0.050424 |  |  | 246.47301 | 11.225 | 97.54318 | -0.094931
180.27699 | 15.72667 | 99.17185 | -0.074393 | 180.23 | 15.72667 | 99.62905 | -0.050425 |  |  | 246.64301 | 11.23333 | 97.54156 | -0.094973
180.394 | 15.73833 | 99.17074 | -0.074355 | 180.349 | 15.73833 | 99.62813 | -0.050425 |  |  | 246.80901 | 11.24167 | 97.54091 | -0.094974
180.509 | 15.75 | 99.17 | -0.074322 | 180.46201 | 15.75 | 99.62813 | -0.050425 |  |  | 246.974 | 11.25 | 97.53961 | -0.094934
180.625 | 15.76167 | 99.16926 | -0.074292 | 180.58099 | 15.76167 | 99.62783 | -0.050426 |  |  | 247.14301 | 11.25833 | 97.53831 | -0.094851
180.742 | 15.77333 | 99.16889 | -0.074265 | 180.698 | 15.77333 | 99.62722 | -0.050427 |  |  | 247.311 | 11.26667 | 97.53701 | -0.094727
180.86 | 15.785 | 99.16815 | -0.074243 | 180.814 | 15.785 | 99.62691 | -0.050428 |  |  | 247.476 | 11.275 | 97.53571 | -0.09456
180.97701 | 15.79667 | 99.16667 | -0.074223 | 180.933 | 15.79667 | 99.62661 | -0.050429 |  |  | 247.64301 | 11.28333 | 97.53506 | -0.094351
181.092 | 15.80833 | 99.16556 | -0.074208 | 181.052 | 15.80833 | 99.62661 | -0.050431 |  |  | 247.81 | 11.29167 | 97.53409 | -0.0941
181.21201 | 15.82 | 99.16444 | -0.074195 | 181.168 | 15.82 | 99.62599 | -0.050434 |  |  | 247.97701 | 11.3 | 97.53279 | -0.093808
181.32899 | 15.83167 | 99.1637 | -0.074186 | 181.284 | 15.83167 | 99.62599 | -0.050438 |  |  | 248.144 | 11.30833 | 97.53182 | -0.093477
181.44501 | 15.84333 | 99.16259 | -0.074181 | 181.40199 | 15.84333 | 99.6263 | -0.050443 |  |  | 248.31 | 11.31667 | 97.53117 | -0.093106
181.561 | 15.855 | 99.16222 | -0.074178 | 181.521 | 15.855 | 99.62661 | -0.050449 |  |  | 248.47501 | 11.325 | 97.53019 | -0.092699
181.681 | 15.86667 | 99.16185 | -0.074178 | 181.63699 | 15.86667 | 99.62661 | -0.050456 |  |  | 248.642 | 11.33333 | 97.5289 | -0.092256
181.793 | 15.87833 | 99.16037 | -0.074181 | 181.754 | 15.87833 | 99.62599 | -0.050465 |  |  | 248.80901 | 11.34167 | 97.52825 | -0.09178
181.912 | 15.89 | 99.15926 | -0.074188 | 181.87399 | 15.89 | 99.62538 | -0.050476 |  |  | 248.976 | 11.35 | 97.52727 | -0.091272
182.02699 | 15.90167 | 99.15852 | -0.074196 | 181.989 | 15.90167 | 99.62477 | -0.050489 |  |  | 249.144 | 11.35833 | 97.52662 | -0.090736
182.147 | 15.91333 | 99.15815 | -0.074208 | 182.106 | 15.91333 | 99.62385 | -0.050504 |  |  | 249.31 | 11.36667 | 97.52565 | -0.090173
182.26199 | 15.925 | 99.15704 | -0.074222 | 182.22501 | 15.925 | 99.62324 | -0.050522 |  |  | 249.476 | 11.375 | 97.52435 | -0.089587
182.381 | 15.93667 | 99.1563 | -0.074239 | 182.34 | 15.93667 | 99.62294 | -0.050542 |  |  | 249.644 | 11.38333 | 97.52305 | -0.088981
182.498 | 15.94833 | 99.15519 | -0.074258 | 182.457 | 15.94833 | 99.62202 | -0.050565 |  |  | 249.81 | 11.39167 | 97.52305 | -0.088358
182.614 | 15.96 | 99.15481 | -0.07428 | 182.57401 | 15.96 | 99.62141 | -0.050592 |  |  | 249.976 | 11.4 | 97.52175 | -0.087721
182.728 | 15.97167 | 99.1537 | -0.074305 | 182.69099 | 15.97167 | 99.6208 | -0.050621 |  |  | 250.144 | 11.40833 | 97.5211 | -0.087074
182.849 | 15.98333 | 99.15296 | -0.074331 | 182.81 | 15.98333 | 99.62049 | -0.050655 |  |  | 250.311 | 11.41667 | 97.52013 | -0.086421
182.964 | 15.995 | 99.15148 | -0.07436 | 182.927 | 15.995 | 99.62018 | -0.050692 |  |  | 250.478 | 11.425 | 97.51916 | -0.085765
183.082 | 16.00667 | 99.15111 | -0.074391 | 183.047 | 16.00667 | 99.61927 | -0.050734 |  |  | 250.645 | 11.43333 | 97.51851 | -0.08511
183.201 | 16.01833 | 99.15 | -0.074425 | 183.161 | 16.01833 | 99.61865 | -0.05078 |  |  | 250.813 | 11.44167 | 97.51753 | -0.08446
183.317 | 16.03 | 99.14852 | -0.074461 | 183.27699 | 16.03 | 99.61804 | -0.050831 |  |  | 250.978 | 11.45 | 97.51688 | -0.083818
183.43201 | 16.04167 | 99.14778 | -0.074499 | 183.394 | 16.04167 | 99.61743 | -0.050887 |  |  | 251.144 | 11.45833 | 97.51656 | -0.083189
183.55299 | 16.05333 | 99.14667 | -0.074539 | 183.507 | 16.05333 | 99.61621 | -0.050948 |  |  | 251.312 | 11.46667 | 97.51558 | -0.082576
183.66901 | 16.065 | 99.1463 | -0.074582 | 183.62399 | 16.065 | 99.6156 | -0.051015 |  |  | 251.481 | 11.475 | 97.51558 | -0.081983
183.786 | 16.07667 | 99.14481 | -0.074627 | 183.744 | 16.07667 | 99.61498 | -0.051087 |  |  | 251.649 | 11.48333 | 97.51493 | -0.081414
183.903 | 16.08833 | 99.14407 | -0.074675 | 183.85699 | 16.08833 | 99.61407 | -0.051166 |  |  | 251.81599 | 11.49167 | 97.51429 | -0.080872
184.01801 | 16.1 | 99.14296 | -0.074724 | 183.97501 | 16.1 | 99.61284 | -0.051251 |  |  | 251.983 | 11.5 | 97.51364 | -0.080359
184.13499 | 16.11167 | 99.14296 | -0.074776 | 184.092 | 16.11167 | 99.61223 | -0.051342 |  |  | 252.15199 | 11.50833 | 97.51364 | -0.079881
184.25301 | 16.12333 | 99.14222 | -0.07483 | 184.213 | 16.12333 | 99.61193 | -0.051441 |  |  | 252.319 | 11.51667 | 97.51266 | -0.079438
184.368 | 16.135 | 99.14111 | -0.074887 | 184.32899 | 16.135 | 99.61131 | -0.051546 |  |  | 252.48599 | 11.525 | 97.51234 | -0.079035
184.487 | 16.14667 | 99.14037 | -0.074946 | 184.446 | 16.14667 | 99.6104 | -0.051659 |  |  | 252.64999 | 11.53333 | 97.51136 | -0.078673
184.604 | 16.15833 | 99.13926 | -0.075007 | 184.564 | 16.15833 | 99.61009 | -0.051779 |  |  | 252.817 | 11.54167 | 97.51136 | -0.078355
184.72 | 16.17 | 99.13926 | -0.075071 | 184.68201 | 16.17 | 99.60979 | -0.051906 |  |  | 252.983 | 11.55 | 97.51039 | -0.078083
184.838 | 16.18167 | 99.13815 | -0.075137 | 184.797 | 16.18167 | 99.60948 | -0.052041 |  |  | 253.14799 | 11.55833 | 97.51039 | -0.077857
184.955 | 16.19333 | 99.13741 | -0.075205 | 184.916 | 16.19333 | 99.60887 | -0.052185 |  |  | 253.31599 | 11.56667 | 97.51006 | -0.07768
185.073 | 16.205 | 99.13704 | -0.075275 | 185.032 | 16.205 | 99.60826 | -0.052336 |  |  | 253.483 | 11.575 | 97.50909 | -0.077553
185.189 | 16.21667 | 99.1363 | -0.075348 | 185.145 | 16.21667 | 99.60765 | -0.052495 |  |  | 253.64799 | 11.58333 | 97.50844 | -0.077476
185.30901 | 16.22833 | 99.13556 | -0.075423 | 185.267 | 16.22833 | 99.60642 | -0.052662 |  |  | 253.815 | 11.59167 | 97.50877 | -0.077449
185.42799 | 16.24 | 99.1337 | -0.0755 | 185.383 | 16.24 | 99.6052 | -0.052837 |  |  | 253.983 | 11.6 | 97.50844 | -0.077473
185.54201 | 16.25167 | 99.13185 | -0.075579 | 185.49899 | 16.25167 | 99.60336 | -0.05302 |  |  | 254.151 | 11.60833 | 97.50812 | -0.077548
185.658 | 16.26333 | 99.12963 | -0.07566 | 185.616 | 16.26333 | 99.60122 | -0.053211 |  |  | 254.31799 | 11.61667 | 97.50779 | -0.077672
185.774 | 16.275 | 99.12852 | -0.075743 | 185.737 | 16.275 | 99.60031 | -0.053409 |  |  | 254.485 | 11.625 | 97.50747 | -0.077844
185.89101 | 16.28667 | 99.12704 | -0.075828 | 185.85201 | 16.28667 | 99.59969 | -0.053615 |  |  | 254.653 | 11.63333 | 97.50779 | -0.078064
186.013 | 16.29833 | 99.1263 | -0.075914 | 185.968 | 16.29833 | 99.59878 | -0.053829 |  |  | 254.81799 | 11.64167 | 97.50747 | -0.078331
186.13 | 16.31 | 99.12556 | -0.076001 | 186.088 | 16.31 | 99.59908 | -0.054049 |  |  | 254.987 | 11.65 | 97.50714 | -0.078641
186.248 | 16.32167 | 99.12519 | -0.07609 | 186.203 | 16.32167 | 99.59969 | -0.054276 |  |  | 255.151 | 11.65833 | 97.50747 | -0.078994
186.36501 | 16.33333 | 99.12556 | -0.07618 | 186.31799 | 16.33333 | 99.59969 | -0.054509 |  |  | 255.319 | 11.66667 | 97.50682 | -0.079386
186.479 | 16.345 | 99.12556 | -0.076271 | 186.433 | 16.345 | 99.60061 | -0.054748 |  |  | 255.48801 | 11.675 | 97.50649 | -0.079817
186.595 | 16.35667 | 99.12481 | -0.076362 | 186.55499 | 16.35667 | 99.60061 | -0.054992 |  |  | 255.651 | 11.68333 | 97.50617 | -0.080282
186.713 | 16.36833 | 99.12444 | -0.076454 | 186.66901 | 16.36833 | 99.60092 | -0.05524 |  |  | 255.823 | 11.69167 | 97.50617 | -0.080779
186.83 | 16.38 | 99.12407 | -0.076546 | 186.784 | 16.38 | 99.60061 | -0.055493 |  |  | 255.98599 | 11.7 | 97.50584 | -0.081306
186.946 | 16.39167 | 99.1237 | -0.076638 | 186.903 | 16.39167 | 99.60061 | -0.055749 |  |  | 256.155 | 11.70833 | 97.50519 | -0.081858
187.063 | 16.40333 | 99.12296 | -0.076729 | 187.021 | 16.40333 | 99.60031 | -0.056008 |  |  | 256.319 | 11.71667 | 97.50487 | -0.082434
187.18201 | 16.415 | 99.12222 | -0.07682 | 187.136 | 16.415 | 99.6 | -0.056269 |  |  | 256.48801 | 11.725 | 97.50422 | -0.08303
187.297 | 16.42667 | 99.12185 | -0.07691 | 187.256 | 16.42667 | 99.59908 | -0.056531 |  |  | 256.65201 | 11.73333 | 97.50357 | -0.083643
187.414 | 16.43833 | 99.12037 | -0.076998 | 187.37199 | 16.43833 | 99.59847 | -0.056793 |  |  | 256.82199 | 11.74167 | 97.5026 | -0.084269
187.53101 | 16.45 | 99.11963 | -0.077085 | 187.49001 | 16.45 | 99.59786 | -0.057054 |  |  | 256.98801 | 11.75 | 97.50227 | -0.084906
187.644 | 16.46167 | 99.11852 | -0.077171 | 187.61 | 16.46167 | 99.59664 | -0.057314 |  |  | 257.155 | 11.75833 | 97.50065 | -0.085551
187.76401 | 16.47333 | 99.11815 | -0.077254 | 187.729 | 16.47333 | 99.59633 | -0.057571 |  |  | 257.32199 | 11.76667 | 97.49903 | -0.0862
187.883 | 16.485 | 99.11667 | -0.077334 | 187.84399 | 16.485 | 99.59572 | -0.057825 |  |  | 257.491 | 11.775 | 97.49805 | -0.08685
188 | 16.49667 | 99.11593 | -0.077412 | 187.963 | 16.49667 | 99.5948 | -0.058074 |  |  | 257.655 | 11.78333 | 97.49643 | -0.087499
188.11301 | 16.50833 | 99.11444 | -0.077487 | 188.077 | 16.50833 | 99.59358 | -0.058318 |  |  | 257.82101 | 11.79167 | 97.49578 | -0.088143
188.23199 | 16.52 | 99.1137 | -0.077558 | 188.192 | 16.52 | 99.59297 | -0.058555 |  |  | 257.98599 | 11.8 | 97.49416 | -0.088781
188.349 | 16.53167 | 99.11222 | -0.077626 | 188.30901 | 16.53167 | 99.59235 | -0.058784 |  |  | 258.15399 | 11.80833 | 97.49318 | -0.08941
188.461 | 16.54333 | 99.11111 | -0.077689 | 188.42999 | 16.54333 | 99.59174 | -0.059005 |  |  | 258.32001 | 11.81667 | 97.49188 | -0.090028
188.582 | 16.555 | 99.11 | -0.077749 | 188.547 | 16.555 | 99.59144 | -0.059216 |  |  | 258.48599 | 11.825 | 97.49123 | -0.090631
188.7 | 16.56667 | 99.10926 | -0.077804 | 188.66499 | 16.56667 | 99.59113 | -0.059417 |  |  | 258.65399 | 11.83333 | 97.48961 | -0.091219
188.814 | 16.57833 | 99.10815 | -0.077854 | 188.782 | 16.57833 | 99.59083 | -0.059606 |  |  | 258.823 | 11.84167 | 97.48831 | -0.091789
188.931 | 16.59 | 99.1063 | -0.077899 | 188.901 | 16.59 | 99.58991 | -0.059783 |  |  | 258.98901 | 11.85 | 97.48701 | -0.09234
189.05099 | 16.60167 | 99.10519 | -0.077939 | 189.01801 | 16.60167 | 99.58991 | -0.059946 |  |  | 259.15601 | 11.85833 | 97.48701 | -0.09287
189.168 | 16.61333 | 99.10444 | -0.077973 | 189.13699 | 16.61333 | 99.58991 | -0.060095 |  |  | 259.323 | 11.86667 | 97.48571 | -0.093378
189.28 | 16.625 | 99.10407 | -0.078002 | 189.258 | 16.625 | 99.58991 | -0.06023 |  |  | 259.48999 | 11.875 | 97.48442 | -0.093862
189.40199 | 16.63667 | 99.10259 | -0.078025 | 189.373 | 16.63667 | 99.5896 | -0.060349 |  |  | 259.65701 | 11.88333 | 97.48312 | -0.094321
189.519 | 16.64833 | 99.10148 | -0.078042 | 189.489 | 16.64833 | 99.5893 | -0.060451 |  |  | 259.823 | 11.89167 | 97.48214 | -0.094754
189.636 | 16.66 | 99.10074 | -0.078054 | 189.605 | 16.66 | 99.58899 | -0.060537 |  |  | 259.98999 | 11.9 | 97.48084 | -0.09516
189.754 | 16.67167 | 99.10037 | -0.078059 | 189.72301 | 16.67167 | 99.58807 | -0.060606 |  |  | 260.15701 | 11.90833 | 97.48019 | -0.095538
189.87 | 16.68333 | 99.09926 | -0.078058 | 189.83701 | 16.68333 | 99.58685 | -0.060658 |  |  | 260.327 | 11.91667 | 97.47955 | -0.095886
189.987 | 16.695 | 99.09852 | -0.078051 | 189.95399 | 16.695 | 99.58532 | -0.060691 |  |  | 260.49301 | 11.925 | 97.47922 | -0.096205
190.104 | 16.70667 | 99.09704 | -0.078038 | 190.071 | 16.70667 | 99.58379 | -0.060707 |  |  | 260.66199 | 11.93333 | 97.47825 | -0.096494
190.22 | 16.71833 | 99.09667 | -0.078019 | 190.185 | 16.71833 | 99.58226 | -0.060704 |  |  | 260.828 | 11.94167 | 97.47825 | -0.096751
190.33701 | 16.73 | 99.09556 | -0.077994 | 190.30299 | 16.73 | 99.58043 | -0.060684 |  |  | 260.995 | 11.95 | 97.47695 | -0.096977
190.455 | 16.74167 | 99.09333 | -0.077962 | 190.422 | 16.74167 | 99.57829 | -0.060645 |  |  | 261.16101 | 11.95833 | 97.47695 | -0.09717
190.575 | 16.75333 | 99.09222 | -0.077925 | 190.536 | 16.75333 | 99.57615 | -0.060588 |  |  | 261.32999 | 11.96667 | 97.47662 | -0.097329
190.694 | 16.765 | 99.09148 | -0.077882 | 190.655 | 16.765 | 99.57401 | -0.060515 |  |  | 261.495 | 11.975 | 97.47662 | -0.097455
190.80701 | 16.77667 | 99.09074 | -0.077834 | 190.771 | 16.77667 | 99.57095 | -0.060424 |  |  | 261.66199 | 11.98333 | 97.47532 | -0.097546
190.927 | 16.78833 | 99.08889 | -0.07778 | 190.88499 | 16.78833 | 99.56881 | -0.060316 |  |  | 261.827 | 11.99167 | 97.47565 | -0.097602
191.03999 | 16.8 | 99.08815 | -0.07772 | 191.002 | 16.8 | 99.56575 | -0.060193 |  |  | 261.995 | 12 | 97.47532 | -0.097622
191.158 | 16.81167 | 99.08741 | -0.077656 | 191.119 | 16.81167 | 99.56422 | -0.060054 |  |  | 262.16101 | 12.00833 | 97.47468 | -0.097606
191.27499 | 16.82333 | 99.08667 | -0.077586 | 191.235 | 16.82333 | 99.56269 | -0.059901 |  |  | 262.32901 | 12.01667 | 97.47403 | -0.097553
191.392 | 16.835 | 99.08556 | -0.077512 | 191.35001 | 16.835 | 99.56208 | -0.059734 |  |  | 262.495 | 12.025 | 97.47338 | -0.097462
191.511 | 16.84667 | 99.08481 | -0.077434 | 191.466 | 16.84667 | 99.56147 | -0.059555 |  |  | 262.66299 | 12.03333 | 97.47273 | -0.097334
191.625 | 16.85833 | 99.08444 | -0.077351 | 191.58501 | 16.85833 | 99.56147 | -0.059364 |  |  | 262.83099 | 12.04167 | 97.4724 | -0.097167
191.744 | 16.87 | 99.08333 | -0.077265 | 191.698 | 16.87 | 99.56208 | -0.059162 |  |  | 262.995 | 12.05 | 97.4711 | -0.096961
191.86 | 16.88167 | 99.08259 | -0.077174 | 191.817 | 16.88167 | 99.56239 | -0.058951 |  |  | 263.16199 | 12.05833 | 97.47078 | -0.096716
191.97701 | 16.89333 | 99.08185 | -0.077081 | 191.937 | 16.89333 | 99.56269 | -0.058732 |  |  | 263.327 | 12.06667 | 97.46981 | -0.096432
192.091 | 16.905 | 99.08111 | -0.076984 | 192.056 | 16.905 | 99.563 | -0.058506 |  |  | 263.495 | 12.075 | 97.46851 | -0.096109
192.21001 | 16.91667 | 99.08 | -0.076884 | 192.172 | 16.91667 | 99.563 | -0.058275 |  |  | 263.66101 | 12.08333 | 97.46786 | -0.095746
192.325 | 16.92833 | 99.07926 | -0.076782 | 192.29201 | 16.92833 | 99.56269 | -0.058038 |  |  | 263.823 | 12.09167 | 97.46623 | -0.095344
192.442 | 16.94 | 99.07815 | -0.076677 | 192.408 | 16.94 | 99.56208 | -0.057799 |  |  | 263.992 | 12.1 | 97.46494 | -0.094903
192.55901 | 16.95167 | 99.07741 | -0.07657 | 192.524 | 16.95167 | 99.56147 | -0.057559 |  |  | 264.16101 | 12.10833 | 97.46331 | -0.094424
192.679 | 16.96333 | 99.07593 | -0.076462 | 192.642 | 16.96333 | 99.56086 | -0.057317 |  |  | 264.328 | 12.11667 | 97.46234 | -0.093908
192.79601 | 16.975 | 99.07519 | -0.076352 | 192.757 | 16.975 | 99.55963 | -0.057077 |  |  | 264.495 | 12.125 | 97.46039 | -0.093354
192.91701 | 16.98667 | 99.07444 | -0.07624 | 192.87199 | 16.98667 | 99.55841 | -0.056839 |  |  | 264.659 | 12.13333 | 97.45909 | -0.092765
193.02901 | 16.99833 | 99.07333 | -0.076127 | 192.99001 | 16.99833 | 99.5578 | -0.056605 |  |  | 264.82501 | 12.14167 | 97.45779 | -0.092142
193.146 | 17.01 | 99.07222 | -0.076014 | 193.10699 | 17.01 | 99.55749 | -0.056375 |  |  | 264.99301 | 12.15 | 97.45714 | -0.091486
193.26199 | 17.02167 | 99.07148 | -0.075899 | 193.226 | 17.02167 | 99.55657 | -0.056151 |  |  | 265.15701 | 12.15833 | 97.45552 | -0.090799
193.383 | 17.03333 | 99.07111 | -0.075785 | 193.34 | 17.03333 | 99.55627 | -0.055934 |  |  | 265.32401 | 12.16667 | 97.45487 | -0.090083
193.50101 | 17.045 | 99.07037 | -0.075669 | 193.45799 | 17.045 | 99.55566 | -0.055726 |  |  | 265.49301 | 12.175 | 97.45325 | -0.08934
193.614 | 17.05667 | 99.07 | -0.075554 | 193.577 | 17.05667 | 99.55535 | -0.055527 |  |  | 265.659 | 12.18333 | 97.45227 | -0.088572
193.737 | 17.06833 | 99.06889 | -0.075438 | 193.69299 | 17.06833 | 99.55535 | -0.055337 |  |  | 265.827 | 12.19167 | 97.45097 | -0.087783
193.851 | 17.08 | 99.06815 | -0.075323 | 193.811 | 17.08 | 99.55535 | -0.055159 |  |  | 265.992 | 12.2 | 97.45 | -0.086974
193.96899 | 17.09167 | 99.06704 | -0.075208 | 193.92799 | 17.09167 | 99.55505 | -0.054993 |  |  | 266.15701 | 12.20833 | 97.44968 | -0.08615
194.08701 | 17.10333 | 99.06667 | -0.075092 | 194.04401 | 17.10333 | 99.55505 | -0.054839 |  |  | 266.32599 | 12.21667 | 97.4487 | -0.085313
194.20399 | 17.115 | 99.06556 | -0.074978 | 194.161 | 17.115 | 99.55474 | -0.054699 |  |  | 266.49301 | 12.225 | 97.44773 | -0.084467
194.32001 | 17.12667 | 99.06519 | -0.074863 | 194.27699 | 17.12667 | 99.55535 | -0.054572 |  |  | 266.65701 | 12.23333 | 97.44708 | -0.083614
194.437 | 17.13833 | 99.0637 | -0.074749 | 194.394 | 17.13833 | 99.55474 | -0.054459 |  |  | 266.823 | 12.24167 | 97.4461 | -0.082759
194.554 | 17.15 | 99.06333 | -0.074636 | 194.511 | 17.15 | 99.55443 | -0.054361 |  |  | 266.992 | 12.25 | 97.44578 | -0.081906
194.673 | 17.16167 | 99.06222 | -0.074523 | 194.62601 | 17.16167 | 99.55321 | -0.054278 |  |  | 267.16 | 12.25833 | 97.44481 | -0.081057
194.78799 | 17.17333 | 99.06185 | -0.07441 | 194.746 | 17.17333 | 99.55321 | -0.05421 |  |  | 267.328 | 12.26667 | 97.44416 | -0.080217
194.908 | 17.185 | 99.06074 | -0.074298 | 194.862 | 17.185 | 99.5526 | -0.054156 |  |  | 267.491 | 12.275 | 97.44383 | -0.079389
195.021 | 17.19667 | 99.06 | -0.074187 | 194.978 | 17.19667 | 99.55199 | -0.054118 |  |  | 267.65799 | 12.28333 | 97.44351 | -0.078578
195.136 | 17.20833 | 99.05926 | -0.074076 | 195.09801 | 17.20833 | 99.55138 | -0.054095 |  |  | 267.82599 | 12.29167 | 97.44286 | -0.077786
195.257 | 17.22 | 99.05852 | -0.073966 | 195.218 | 17.22 | 99.55107 | -0.054086 |  |  | 267.99301 | 12.3 | 97.44286 | -0.077017
195.37399 | 17.23167 | 99.05741 | -0.073857 | 195.33299 | 17.23167 | 99.55046 | -0.054092 |  |  | 268.155 | 12.30833 | 97.44221 | -0.076275
195.48801 | 17.24333 | 99.05667 | -0.073748 | 195.452 | 17.24333 | 99.55015 | -0.054112 |  |  | 268.32401 | 12.31667 | 97.44188 | -0.075563
195.608 | 17.255 | 99.0563 | -0.07364 | 195.56799 | 17.255 | 99.55015 | -0.054145 |  |  | 268.492 | 12.325 | 97.44123 | -0.074884
195.722 | 17.26667 | 99.05519 | -0.073532 | 195.687 | 17.26667 | 99.54985 | -0.054192 |  |  | 268.65701 | 12.33333 | 97.44058 | -0.074241
195.838 | 17.27833 | 99.0537 | -0.073425 | 195.80499 | 17.27833 | 99.54985 | -0.054251 |  |  | 268.82599 | 12.34167 | 97.44026 | -0.073636
195.953 | 17.29 | 99.05333 | -0.073319 | 195.92101 | 17.29 | 99.54985 | -0.054323 |  |  | 268.98999 | 12.35 | 97.44058 | -0.073071
196.07401 | 17.30167 | 99.05222 | -0.073213 | 196.039 | 17.30167 | 99.54985 | -0.054406 |  |  | 269.15701 | 12.35833 | 97.44058 | -0.07255
196.192 | 17.31333 | 99.05148 | -0.073109 | 196.15401 | 17.31333 | 99.54893 | -0.054499 |  |  | 269.32501 | 12.36667 | 97.43961 | -0.072073
196.308 | 17.325 | 99.05037 | -0.073005 | 196.274 | 17.325 | 99.54862 | -0.054603 |  |  | 269.491 | 12.375 | 97.43929 | -0.071642
196.42799 | 17.33667 | 99.04926 | -0.072902 | 196.39 | 17.33667 | 99.54832 | -0.054716 |  |  | 269.659 | 12.38333 | 97.43929 | -0.071257
196.54401 | 17.34833 | 99.04852 | -0.0728 | 196.505 | 17.34833 | 99.5474 | -0.054838 |  |  | 269.82501 | 12.39167 | 97.43929 | -0.070921
196.66299 | 17.36 | 99.04778 | -0.072699 | 196.625 | 17.36 | 99.54679 | -0.054967 |  |  | 269.992 | 12.4 | 97.43864 | -0.070633
196.77901 | 17.37167 | 99.04667 | -0.072599 | 196.743 | 17.37167 | 99.54587 | -0.055103 |  |  | 270.16 | 12.40833 | 97.43831 | -0.070393
196.895 | 17.38333 | 99.04556 | -0.072501 | 196.85899 | 17.38333 | 99.54465 | -0.055245 |  |  | 270.32501 | 12.41667 | 97.43831 | -0.070201
197.01401 | 17.395 | 99.04481 | -0.072404 | 196.97501 | 17.395 | 99.54373 | -0.055393 |  |  | 270.491 | 12.425 | 97.43799 | -0.070056
197.129 | 17.40667 | 99.04407 | -0.07231 | 197.092 | 17.40667 | 99.54159 | -0.055545 |  |  | 270.65701 | 12.43333 | 97.43734 | -0.069957
197.245 | 17.41833 | 99.04259 | -0.072216 | 197.20799 | 17.41833 | 99.54067 | -0.055702 |  |  | 270.827 | 12.44167 | 97.43734 | -0.069903
197.36 | 17.43 | 99.04185 | -0.072126 | 197.32201 | 17.43 | 99.53914 | -0.055861 |  |  | 270.99301 | 12.45 | 97.43734 | -0.069892
197.476 | 17.44167 | 99.04111 | -0.072037 | 197.442 | 17.44167 | 99.53792 | -0.056023 |  |  | 271.16 | 12.45833 | 97.43636 | -0.069923
197.595 | 17.45333 | 99.04037 | -0.071951 | 197.558 | 17.45333 | 99.537 | -0.056186 |  |  | 271.32401 | 12.46667 | 97.43669 | -0.069992
197.71001 | 17.465 | 99.03926 | -0.071867 | 197.67599 | 17.465 | 99.53639 | -0.056351 |  |  | 271.491 | 12.475 | 97.43604 | -0.070097
197.828 | 17.47667 | 99.03778 | -0.071787 | 197.793 | 17.47667 | 99.53578 | -0.056516 |  |  | 271.659 | 12.48333 | 97.43604 | -0.070236
197.94701 | 17.48833 | 99.03704 | -0.07171 | 197.91 | 17.48833 | 99.53578 | -0.056681 |  |  | 271.82199 | 12.49167 | 97.43571 | -0.070406
198.061 | 17.5 | 99.03667 | -0.071637 | 198.02901 | 17.5 | 99.53609 | -0.056845 |  |  | 271.98901 | 12.5 | 97.43506 | -0.070603
198.17999 | 17.51167 | 99.03593 | -0.071568 | 198.144 | 17.51167 | 99.53547 | -0.057009 |  |  | 272.159 | 12.50833 | 97.43442 | -0.070824
198.293 | 17.52333 | 99.03444 | -0.071502 | 198.259 | 17.52333 | 99.53456 | -0.057171 |  |  | 272.32599 | 12.51667 | 97.43442 | -0.071066
198.416 | 17.535 | 99.0337 | -0.071441 | 198.37399 | 17.535 | 99.53394 | -0.057332 |  |  | 272.49399 | 12.525 | 97.43442 | -0.071324
198.533 | 17.54667 | 99.03296 | -0.071385 | 198.491 | 17.54667 | 99.53272 | -0.05749 |  |  | 272.659 | 12.53333 | 97.43312 | -0.071597
198.64799 | 17.55833 | 99.03185 | -0.071334 | 198.61 | 17.55833 | 99.5315 | -0.057647 |  |  | 272.827 | 12.54167 | 97.43279 | -0.071879
198.76401 | 17.57 | 99.03074 | -0.071288 | 198.726 | 17.57 | 99.52997 | -0.057801 |  |  | 272.995 | 12.55 | 97.43247 | -0.072167
198.886 | 17.58167 | 99.03037 | -0.071248 | 198.84 | 17.58167 | 99.52905 | -0.057952 |  |  | 273.16 | 12.55833 | 97.43214 | -0.072458
198.99899 | 17.59333 | 99.02963 | -0.071214 | 198.95799 | 17.59333 | 99.52752 | -0.058101 |  |  | 273.327 | 12.56667 | 97.43052 | -0.072748
199.119 | 17.605 | 99.02852 | -0.071186 | 199.073 | 17.605 | 99.52569 | -0.058247 |  |  | 273.495 | 12.575 | 97.43052 | -0.073034
199.233 | 17.61667 | 99.02778 | -0.071164 | 199.189 | 17.61667 | 99.52477 | -0.05839 |  |  | 273.66101 | 12.58333 | 97.43019 | -0.073312
199.35201 | 17.62833 | 99.02704 | -0.071149 | 199.30701 | 17.62833 | 99.52294 | -0.058532 |  |  | 273.828 | 12.59167 | 97.4289 | -0.07358
199.468 | 17.64 | 99.02667 | -0.07114 | 199.42101 | 17.64 | 99.52202 | -0.05867 |  |  | 273.99301 | 12.6 | 97.42792 | -0.073834
199.584 | 17.65167 | 99.02593 | -0.071139 | 199.53799 | 17.65167 | 99.5211 | -0.058806 |  |  | 274.16 | 12.60833 | 97.42727 | -0.074072
199.7 | 17.66333 | 99.02556 | -0.071145 | 199.65401 | 17.66333 | 99.5211 | -0.058941 |  |  | 274.328 | 12.61667 | 97.42597 | -0.074292
199.817 | 17.675 | 99.02444 | -0.071158 | 199.77299 | 17.675 | 99.5211 | -0.059073 |  |  | 274.496 | 12.625 | 97.42435 | -0.074491
199.937 | 17.68667 | 99.0237 | -0.071178 | 199.89 | 17.68667 | 99.5211 | -0.059204 |  |  | 274.66299 | 12.63333 | 97.42338 | -0.074667
200.05099 | 17.69833 | 99.02296 | -0.071206 | 200.008 | 17.69833 | 99.52171 | -0.059334 |  |  | 274.83499 | 12.64167 | 97.4224 | -0.074818
200.175 | 17.71 | 99.02222 | -0.071241 | 200.127 | 17.71 | 99.52202 | -0.059462 |  |  | 274.995 | 12.65 | 97.4211 | -0.074945
200.291 | 17.72167 | 99.02148 | -0.071284 | 200.241 | 17.72167 | 99.52202 | -0.05959 |  |  | 275.16599 | 12.65833 | 97.41981 | -0.075044
200.409 | 17.73333 | 99.02037 | -0.071334 | 200.36 | 17.73333 | 99.52141 | -0.059717 |  |  | 275.33099 | 12.66667 | 97.41948 | -0.075116
200.52499 | 17.745 | 99.02 | -0.071392 | 200.479 | 17.745 | 99.5208 | -0.059845 |  |  | 275.49799 | 12.675 | 97.41753 | -0.07516
200.63699 | 17.75667 | 99.01963 | -0.071457 | 200.59801 | 17.75667 | 99.52049 | -0.059973 |  |  | 275.66501 | 12.68333 | 97.41753 | -0.075176
200.757 | 17.76833 | 99.01963 | -0.071529 | 200.71201 | 17.76833 | 99.51988 | -0.060101 |  |  | 275.82901 | 12.69167 | 97.41623 | -0.075165
200.87 | 17.78 | 99.01852 | -0.071608 | 200.83 | 17.78 | 99.51927 | -0.06023 |  |  | 275.99799 | 12.7 | 97.41558 | -0.075127
200.991 | 17.79167 | 99.01815 | -0.071694 | 200.94701 | 17.79167 | 99.51865 | -0.060361 |  |  | 276.164 | 12.70833 | 97.41429 | -0.075062
201.10699 | 17.80333 | 99.01704 | -0.071786 | 201.063 | 17.80333 | 99.51835 | -0.060493 |  |  | 276.32999 | 12.71667 | 97.41364 | -0.074972
201.224 | 17.815 | 99.01741 | -0.071885 | 201.181 | 17.815 | 99.51774 | -0.060627 |  |  | 276.49899 | 12.725 | 97.41299 | -0.074858
201.339 | 17.82667 | 99.0163 | -0.071989 | 201.30099 | 17.82667 | 99.51651 | -0.060763 |  |  | 276.66699 | 12.73333 | 97.41266 | -0.074722
201.455 | 17.83833 | 99.01556 | -0.072099 | 201.418 | 17.83833 | 99.5159 | -0.060902 |  |  | 276.83301 | 12.74167 | 97.41169 | -0.074565
201.576 | 17.85 | 99.01407 | -0.072215 | 201.533 | 17.85 | 99.51468 | -0.061043 |  |  | 277 | 12.75 | 97.41071 | -0.074391
201.69 | 17.86167 | 99.01407 | -0.072334 | 201.64999 | 17.86167 | 99.51468 | -0.061187 |  |  | 277.16599 | 12.75833 | 97.41006 | -0.074199
201.808 | 17.87333 | 99.01296 | -0.072459 | 201.76601 | 17.87333 | 99.51346 | -0.061334 |  |  | 277.33401 | 12.76667 | 97.40974 | -0.073995
201.92599 | 17.885 | 99.01185 | -0.072587 | 201.88499 | 17.885 | 99.51284 | -0.061484 |  |  | 277.50201 | 12.775 | 97.40877 | -0.073779
202.043 | 17.89667 | 99.01111 | -0.072718 | 201.99899 | 17.89667 | 99.51193 | -0.061637 |  |  | 277.67001 | 12.78333 | 97.40844 | -0.073554
202.158 | 17.90833 | 99.01074 | -0.072851 | 202.121 | 17.90833 | 99.51101 | -0.061793 |  |  | 277.83899 | 12.79167 | 97.40747 | -0.073324
202.27499 | 17.92 | 99.00963 | -0.072987 | 202.235 | 17.92 | 99.51009 | -0.061952 |  |  | 278.005 | 12.8 | 97.40747 | -0.07309
202.397 | 17.93167 | 99.00889 | -0.073125 | 202.35001 | 17.93167 | 99.50917 | -0.062114 |  |  | 278.17001 | 12.80833 | 97.40682 | -0.072857
202.509 | 17.94333 | 99.00778 | -0.073263 | 202.468 | 17.94333 | 99.50795 | -0.062278 |  |  | 278.33801 | 12.81667 | 97.40649 | -0.072627
202.627 | 17.955 | 99.00741 | -0.073402 | 202.586 | 17.955 | 99.50765 | -0.062446 |  |  | 278.50699 | 12.825 | 97.40649 | -0.072402
202.742 | 17.96667 | 99.00556 | -0.07354 | 202.7 | 17.96667 | 99.50612 | -0.062616 |  |  | 278.672 | 12.83333 | 97.40617 | -0.072186
202.86 | 17.97833 | 99.00481 | -0.073678 | 202.81799 | 17.97833 | 99.5055 | -0.062788 |  |  | 278.83701 | 12.84167 | 97.40617 | -0.071981
202.98 | 17.99 | 99.0037 | -0.073814 | 202.936 | 17.99 | 99.50459 | -0.062962 |  |  | 279.005 | 12.85 | 97.40552 | -0.07179
203.097 | 18.00167 | 99.00333 | -0.073947 | 203.05 | 18.00167 | 99.50428 | -0.063137 |  |  | 279.17401 | 12.85833 | 97.40552 | -0.071616
203.211 | 18.01333 | 99.00259 | -0.074078 | 203.16901 | 18.01333 | 99.50367 | -0.063314 |  |  | 279.34201 | 12.86667 | 97.40617 | -0.071461
203.33099 | 18.025 | 99.00148 | -0.074205 | 203.28799 | 18.025 | 99.50306 | -0.063491 |  |  | 279.508 | 12.875 | 97.40519 | -0.071327
203.451 | 18.03667 | 99.00074 | -0.074329 | 203.408 | 18.03667 | 99.50245 | -0.063668 |  |  | 279.67599 | 12.88333 | 97.40519 | -0.071218
203.567 | 18.04833 | 98.99926 | -0.074447 | 203.522 | 18.04833 | 99.50214 | -0.063845 |  |  | 279.84 | 12.89167 | 97.40519 | -0.071134
203.67999 | 18.06 | 98.99889 | -0.07456 | 203.64 | 18.06 | 99.50153 | -0.064021 |  |  | 280.01199 | 12.9 | 97.4039 | -0.071078
203.8 | 18.07167 | 98.99778 | -0.074668 | 203.754 | 18.07167 | 99.50092 | -0.064195 |  |  | 280.17801 | 12.90833 | 97.40325 | -0.071051
203.916 | 18.08333 | 98.99704 | -0.074769 | 203.87199 | 18.08333 | 99.5 | -0.064367 |  |  | 280.34399 | 12.91667 | 97.40195 | -0.071055
204.03101 | 18.095 | 98.99556 | -0.074863 | 203.98599 | 18.095 | 99.49939 | -0.064537 |  |  | 280.51099 | 12.925 | 97.40097 | -0.07109
204.14799 | 18.10667 | 98.99519 | -0.07495 | 204.10201 | 18.10667 | 99.49847 | -0.064702 |  |  | 280.67599 | 12.93333 | 97.39968 | -0.071159
204.265 | 18.11833 | 98.99407 | -0.07503 | 204.217 | 18.11833 | 99.49786 | -0.064863 |  |  | 280.84299 | 12.94167 | 97.3987 | -0.071261
204.38 | 18.13 | 98.99259 | -0.075101 | 204.334 | 18.13 | 99.49694 | -0.065019 |  |  | 281.009 | 12.95 | 97.39773 | -0.071396
204.49899 | 18.14167 | 98.99185 | -0.075164 | 204.45399 | 18.14167 | 99.49602 | -0.06517 |  |  | 281.177 | 12.95833 | 97.39708 | -0.071566
204.619 | 18.15333 | 98.99148 | -0.075217 | 204.56799 | 18.15333 | 99.49511 | -0.065314 |  |  | 281.345 | 12.96667 | 97.39643 | -0.07177
204.73599 | 18.165 | 98.99 | -0.075262 | 204.685 | 18.165 | 99.49388 | -0.065451 |  |  | 281.51001 | 12.975 | 97.39578 | -0.072008
204.85001 | 18.17667 | 98.98852 | -0.075298 | 204.80299 | 18.17667 | 99.49358 | -0.06558 |  |  | 281.67599 | 12.98333 | 97.3961 | -0.072279
204.97099 | 18.18833 | 98.98778 | -0.075324 | 204.91901 | 18.18833 | 99.49327 | -0.0657 |  |  | 281.84299 | 12.99167 | 97.3961 | -0.072582
205.089 | 18.2 | 98.98704 | -0.07534 | 205.037 | 18.2 | 99.49297 | -0.065811 |  |  | 282.01001 | 13 | 97.39578 | -0.072916
205.19901 | 18.21167 | 98.98593 | -0.075347 | 205.15199 | 18.21167 | 99.49235 | -0.065912 |  |  | 282.17599 | 13.00833 | 97.3961 | -0.07328
205.317 | 18.22333 | 98.98481 | -0.075344 | 205.27499 | 18.22333 | 99.49235 | -0.066002 |  |  | 282.341 | 13.01667 | 97.39643 | -0.073673
205.43401 | 18.235 | 98.98333 | -0.075332 | 205.39 | 18.235 | 99.49205 | -0.066081 |  |  | 282.51099 | 13.025 | 97.39578 | -0.074091
205.55299 | 18.24667 | 98.98296 | -0.07531 | 205.50301 | 18.24667 | 99.49174 | -0.066149 |  |  | 282.67401 | 13.03333 | 97.39545 | -0.074534
205.66701 | 18.25833 | 98.98222 | -0.075278 | 205.62199 | 18.25833 | 99.49083 | -0.066204 |  |  | 282.84299 | 13.04167 | 97.39545 | -0.074999
205.784 | 18.27 | 98.98111 | -0.075237 | 205.73801 | 18.27 | 99.49052 | -0.066246 |  |  | 283.009 | 13.05 | 97.39448 | -0.075483
205.903 | 18.28167 | 98.97963 | -0.075188 | 205.85699 | 18.28167 | 99.48991 | -0.066275 |  |  | 283.177 | 13.05833 | 97.39351 | -0.075984
206.01801 | 18.29333 | 98.97889 | -0.075129 | 205.974 | 18.29333 | 99.4893 | -0.066291 |  |  | 283.34201 | 13.06667 | 97.39351 | -0.076499
206.13901 | 18.305 | 98.97852 | -0.075062 | 206.091 | 18.305 | 99.48869 | -0.066294 |  |  | 283.508 | 13.075 | 97.39318 | -0.077026
206.252 | 18.31667 | 98.97741 | -0.074987 | 206.209 | 18.31667 | 99.48777 | -0.066282 |  |  | 283.67599 | 13.08333 | 97.39221 | -0.07756
206.368 | 18.32833 | 98.97667 | -0.074905 | 206.326 | 18.32833 | 99.48716 | -0.066256 |  |  | 283.84299 | 13.09167 | 97.39156 | -0.078099
206.48599 | 18.34 | 98.97519 | -0.074815 | 206.444 | 18.34 | 99.48654 | -0.066216 |  |  | 284.01001 | 13.1 | 97.39123 | -0.07864
206.603 | 18.35167 | 98.97481 | -0.074719 | 206.558 | 18.35167 | 99.48532 | -0.066162 |  |  | 284.17801 | 13.10833 | 97.39058 | -0.079178
206.722 | 18.36333 | 98.9737 | -0.074617 | 206.67599 | 18.36333 | 99.4841 | -0.066094 |  |  | 284.34399 | 13.11667 | 97.38961 | -0.079712
206.83701 | 18.375 | 98.97259 | -0.074509 | 206.797 | 18.375 | 99.48287 | -0.066013 |  |  | 284.51199 | 13.125 | 97.38961 | -0.080236
206.95599 | 18.38667 | 98.97148 | -0.074396 | 206.912 | 18.38667 | 99.48226 | -0.065917 |  |  | 284.67801 | 13.13333 | 97.38961 | -0.080749
207.07201 | 18.39833 | 98.97111 | -0.07428 | 207.03 | 18.39833 | 99.48043 | -0.065809 |  |  | 284.85001 | 13.14167 | 97.38896 | -0.081246
207.186 | 18.41 | 98.97 | -0.074159 | 207.146 | 18.41 | 99.4792 | -0.065688 |  |  | 285.01599 | 13.15 | 97.38766 | -0.081724
207.306 | 18.42167 | 98.96963 | -0.074036 | 207.26199 | 18.42167 | 99.47706 | -0.065555 |  |  | 285.18201 | 13.15833 | 97.38734 | -0.08218
207.42101 | 18.43333 | 98.96852 | -0.07391 | 207.38 | 18.43333 | 99.47492 | -0.06541 |  |  | 285.34799 | 13.16667 | 97.38636 | -0.082611
207.536 | 18.445 | 98.96741 | -0.073782 | 207.496 | 18.445 | 99.47309 | -0.065254 |  |  | 285.51999 | 13.175 | 97.38571 | -0.083013
207.653 | 18.45667 | 98.96481 | -0.073654 | 207.612 | 18.45667 | 99.46942 | -0.065088 |  |  | 285.685 | 13.18333 | 97.38442 | -0.083383
207.77299 | 18.46833 | 98.96333 | -0.073526 | 207.726 | 18.46833 | 99.46758 | -0.064912 |  |  | 285.85199 | 13.19167 | 97.38344 | -0.083719
207.888 | 18.48 | 98.96074 | -0.073398 | 207.842 | 18.48 | 99.46483 | -0.064728 |  |  | 286.021 | 13.2 | 97.38247 | -0.084018
208.006 | 18.49167 | 98.96037 | -0.073271 | 207.961 | 18.49167 | 99.46361 | -0.064536 |  |  | 286.18399 | 13.20833 | 97.38182 | -0.084278
208.12199 | 18.50333 | 98.96037 | -0.073146 | 208.076 | 18.50333 | 99.46361 | -0.064338 |  |  | 286.353 | 13.21667 | 97.38052 | -0.084496
208.24001 | 18.515 | 98.96037 | -0.073024 | 208.19099 | 18.515 | 99.463 | -0.064135 |  |  | 286.521 | 13.225 | 97.3789 | -0.08467
208.358 | 18.52667 | 98.96037 | -0.072904 | 208.308 | 18.52667 | 99.46269 | -0.063926 |  |  | 286.686 | 13.23333 | 97.37857 | -0.084799
208.47701 | 18.53833 | 98.96 | -0.072789 | 208.425 | 18.53833 | 99.46239 | -0.063715 |  |  | 286.85501 | 13.24167 | 97.3763 | -0.08488
208.592 | 18.55 | 98.95963 | -0.072677 | 208.54401 | 18.55 | 99.46208 | -0.063501 |  |  | 287.02301 | 13.25 | 97.37565 | -0.084913
208.71001 | 18.56167 | 98.95815 | -0.072571 | 208.661 | 18.56167 | 99.46086 | -0.063287 |  |  | 287.18701 | 13.25833 | 97.37435 | -0.084896
208.825 | 18.57333 | 98.95667 | -0.07247 | 208.77901 | 18.57333 | 99.45994 | -0.063072 |  |  | 287.354 | 13.26667 | 97.37305 | -0.084829
208.94501 | 18.585 | 98.95519 | -0.072375 | 208.89 | 18.585 | 99.45872 | -0.06286 |  |  | 287.521 | 13.275 | 97.37143 | -0.08471
209.06 | 18.59667 | 98.9537 | -0.072286 | 209.00999 | 18.59667 | 99.4581 | -0.062649 |  |  | 287.686 | 13.28333 | 97.3711 | -0.084541
209.174 | 18.60833 | 98.95333 | -0.072203 | 209.129 | 18.60833 | 99.4581 | -0.062443 |  |  | 287.854 | 13.29167 | 97.36981 | -0.08432
209.29201 | 18.62 | 98.95259 | -0.072128 | 209.246 | 18.62 | 99.4578 | -0.062242 |  |  | 288.022 | 13.3 | 97.36851 | -0.084049
209.408 | 18.63167 | 98.95296 | -0.072059 | 209.36301 | 18.63167 | 99.45841 | -0.062047 |  |  | 288.18701 | 13.30833 | 97.36786 | -0.083726
209.524 | 18.64333 | 98.95222 | -0.071999 | 209.479 | 18.64333 | 99.45841 | -0.06186 |  |  | 288.35699 | 13.31667 | 97.36721 | -0.083355
209.642 | 18.655 | 98.95259 | -0.071946 | 209.59801 | 18.655 | 99.45902 | -0.061681 |  |  | 288.52399 | 13.325 | 97.36623 | -0.082935
209.759 | 18.66667 | 98.95185 | -0.0719 | 209.716 | 18.66667 | 99.45872 | -0.061512 |  |  | 288.689 | 13.33333 | 97.36623 | -0.082468
209.87601 | 18.67833 | 98.95148 | -0.071863 | 209.827 | 18.67833 | 99.45902 | -0.061353 |  |  | 288.858 | 13.34167 | 97.36494 | -0.081956
209.991 | 18.69 | 98.95148 | -0.071833 | 209.94701 | 18.69 | 99.45933 | -0.061206 |  |  | 289.02301 | 13.35 | 97.36461 | -0.0814
210.10899 | 18.70167 | 98.95111 | -0.071812 | 210.064 | 18.70167 | 99.45933 | -0.061072 |  |  | 289.189 | 13.35833 | 97.36429 | -0.080803
210.226 | 18.71333 | 98.95 | -0.071798 | 210.179 | 18.71333 | 99.45933 | -0.060951 |  |  | 289.35501 | 13.36667 | 97.36396 | -0.080167
210.341 | 18.725 | 98.94963 | -0.071791 | 210.297 | 18.725 | 99.45872 | -0.060844 |  |  | 289.52301 | 13.375 | 97.36299 | -0.079495
210.457 | 18.73667 | 98.94926 | -0.071793 | 210.416 | 18.73667 | 99.45841 | -0.060752 |  |  | 289.69199 | 13.38333 | 97.36266 | -0.078789
210.575 | 18.74833 | 98.94815 | -0.071801 | 210.532 | 18.74833 | 99.45749 | -0.060675 |  |  | 289.85599 | 13.39167 | 97.36169 | -0.078053
210.692 | 18.76 | 98.94778 | -0.071817 | 210.64799 | 18.76 | 99.45719 | -0.060614 |  |  | 290.02301 | 13.4 | 97.36136 | -0.07729
210.812 | 18.77167 | 98.94704 | -0.071839 | 210.76601 | 18.77167 | 99.45719 | -0.06057 |  |  | 290.18799 | 13.40833 | 97.36039 | -0.076503
210.931 | 18.78333 | 98.9463 | -0.071867 | 210.883 | 18.78333 | 99.45688 | -0.060542 |  |  | 290.35599 | 13.41667 | 97.36006 | -0.075697
211.043 | 18.795 | 98.94519 | -0.071901 | 211 | 18.795 | 99.45566 | -0.060531 |  |  | 290.522 | 13.425 | 97.35909 | -0.074874
211.16 | 18.80667 | 98.94481 | -0.071941 | 211.119 | 18.80667 | 99.45474 | -0.060537 |  |  | 290.69 | 13.43333 | 97.35909 | -0.074039
211.278 | 18.81833 | 98.94407 | -0.071986 | 211.23399 | 18.81833 | 99.45413 | -0.06056 |  |  | 290.85501 | 13.44167 | 97.35812 | -0.073195
211.39799 | 18.83 | 98.9437 | -0.072036 | 211.353 | 18.83 | 99.45443 | -0.060601 |  |  | 291.02399 | 13.45 | 97.35779 | -0.072348
211.51199 | 18.84167 | 98.94296 | -0.072089 | 211.468 | 18.84167 | 99.45352 | -0.060658 |  |  | 291.19101 | 13.45833 | 97.35649 | -0.0715
211.63 | 18.85333 | 98.94222 | -0.072146 | 211.584 | 18.85333 | 99.45229 | -0.060731 |  |  | 291.35901 | 13.46667 | 97.35617 | -0.070657
211.744 | 18.865 | 98.94148 | -0.072206 | 211.705 | 18.865 | 99.45138 | -0.060821 |  |  | 291.52399 | 13.475 | 97.35552 | -0.069823
211.86 | 18.87667 | 98.94 | -0.072269 | 211.82001 | 18.87667 | 99.45076 | -0.060927 |  |  | 291.69 | 13.48333 | 97.35487 | -0.069002
211.97701 | 18.88833 | 98.93926 | -0.072334 | 211.94 | 18.88833 | 99.44985 | -0.061048 |  |  | 291.85599 | 13.49167 | 97.35422 | -0.068199
212.095 | 18.9 | 98.93778 | -0.072399 | 212.05499 | 18.9 | 99.44893 | -0.061184 |  |  | 292.02301 | 13.5 | 97.3539 | -0.067417
212.211 | 18.91167 | 98.93741 | -0.072466 | 212.17101 | 18.91167 | 99.44771 | -0.061334 |  |  | 292.19299 | 13.50833 | 97.35325 | -0.066662
212.32899 | 18.92333 | 98.93593 | -0.072533 | 212.285 | 18.92333 | 99.44709 | -0.061497 |  |  | 292.358 | 13.51667 | 97.35292 | -0.065938
212.44701 | 18.935 | 98.93444 | -0.0726 | 212.40199 | 18.935 | 99.44587 | -0.061672 |  |  | 292.52301 | 13.525 | 97.3526 | -0.065248
212.563 | 18.94667 | 98.93296 | -0.072666 | 212.517 | 18.94667 | 99.44526 | -0.061859 |  |  | 292.69199 | 13.53333 | 97.3513 | -0.064597
212.681 | 18.95833 | 98.93259 | -0.072731 | 212.634 | 18.95833 | 99.44404 | -0.062056 |  |  | 292.85699 | 13.54167 | 97.35032 | -0.06399
212.8 | 18.97 | 98.93111 | -0.072795 | 212.752 | 18.97 | 99.44281 | -0.062262 |  |  | 293.026 | 13.55 | 97.3487 | -0.063429
212.91701 | 18.98167 | 98.93 | -0.072856 | 212.868 | 18.98167 | 99.44159 | -0.062477 |  |  | 293.194 | 13.55833 | 97.34805 | -0.062918
213.032 | 18.99333 | 98.92852 | -0.072915 | 212.985 | 18.99333 | 99.44098 | -0.062699 |  |  | 293.362 | 13.56667 | 97.3474 | -0.062462
213.14999 | 19.005 | 98.92815 | -0.07297 | 213.10001 | 19.005 | 99.44006 | -0.062927 |  |  | 293.52802 | 13.575 | 97.34643 | -0.062062
213.26601 | 19.01667 | 98.92704 | -0.073023 | 213.217 | 19.01667 | 99.43945 | -0.06316 |  |  | 293.694 | 13.58333 | 97.34513 | -0.061723
213.383 | 19.02833 | 98.92556 | -0.073072 | 213.33299 | 19.02833 | 99.43914 | -0.063396 |  |  | 293.86301 | 13.59167 | 97.34416 | -0.061446
213.49899 | 19.04 | 98.92444 | -0.073116 | 213.452 | 19.04 | 99.43853 | -0.063635 |  |  | 294.03 | 13.6 | 97.34513 | -0.061234
213.61301 | 19.05167 | 98.92407 | -0.073157 | 213.565 | 19.05167 | 99.43853 | -0.063875 |  |  | 294.19699 | 13.60833 | 97.34513 | -0.06109
213.735 | 19.06333 | 98.92296 | -0.073194 | 213.685 | 19.06333 | 99.43853 | -0.064114 |  |  | 294.36401 | 13.61667 | 97.34513 | -0.061014
213.849 | 19.075 | 98.92148 | -0.073226 | 213.80099 | 19.075 | 99.43853 | -0.064352 |  |  | 294.53 | 13.625 | 97.34545 | -0.061009
213.967 | 19.08667 | 98.92074 | -0.073253 | 213.916 | 19.08667 | 99.43914 | -0.064588 |  |  | 294.69601 | 13.63333 | 97.34675 | -0.061076
214.08099 | 19.09833 | 98.92 | -0.073276 | 214.032 | 19.09833 | 99.43914 | -0.064819 |  |  | 294.86301 | 13.64167 | 97.3474 | -0.061214
214.19901 | 19.11 | 98.91889 | -0.073293 | 214.15601 | 19.11 | 99.43914 | -0.065046 |  |  | 295.02802 | 13.65 | 97.3474 | -0.061424
214.314 | 19.12167 | 98.91815 | -0.073306 | 214.271 | 19.12167 | 99.43914 | -0.065266 |  |  | 295.198 | 13.65833 | 97.3474 | -0.061706
214.43201 | 19.13333 | 98.91704 | -0.073315 | 214.38901 | 19.13333 | 99.43884 | -0.065479 |  |  | 295.362 | 13.66667 | 97.34805 | -0.062059
214.549 | 19.145 | 98.9163 | -0.073318 | 214.50999 | 19.145 | 99.43853 | -0.065684 |  |  | 295.52899 | 13.675 | 97.34773 | -0.062483
214.66499 | 19.15667 | 98.91556 | -0.073317 | 214.62601 | 19.15667 | 99.43761 | -0.065879 |  |  | 295.698 | 13.68333 | 97.34773 | -0.062975
214.783 | 19.16833 | 98.91481 | -0.073311 | 214.746 | 19.16833 | 99.43639 | -0.066064 |  |  | 295.86099 | 13.69167 | 97.34773 | -0.063534
214.899 | 19.18 | 98.91444 | -0.073301 | 214.862 | 19.18 | 99.43609 | -0.066237 |  |  | 296.03299 | 13.7 | 97.34708 | -0.064158
215.017 | 19.19167 | 98.9137 | -0.073287 | 214.98 | 19.19167 | 99.43486 | -0.066398 |  |  | 296.20001 | 13.70833 | 97.34708 | -0.064843
215.134 | 19.20333 | 98.91333 | -0.07327 | 215.095 | 19.20333 | 99.43303 | -0.066547 |  |  | 296.36899 | 13.71667 | 97.34675 | -0.065587
215.252 | 19.215 | 98.91222 | -0.073248 | 215.207 | 19.215 | 99.4315 | -0.066681 |  |  | 296.535 | 13.725 | 97.34708 | -0.066387
215.368 | 19.22667 | 98.91148 | -0.073223 | 215.323 | 19.22667 | 99.42936 | -0.066802 |  |  | 296.70099 | 13.73333 | 97.3461 | -0.067237
215.485 | 19.23833 | 98.91037 | -0.073195 | 215.44501 | 19.23833 | 99.42752 | -0.066907 |  |  | 296.867 | 13.74167 | 97.34578 | -0.068135
215.604 | 19.25 | 98.91 | -0.073164 | 215.558 | 19.25 | 99.42538 | -0.066998 |  |  | 297.034 | 13.75 | 97.34513 | -0.069075
215.722 | 19.26167 | 98.90889 | -0.073131 | 215.675 | 19.26167 | 99.42385 | -0.067072 |  |  | 297.19901 | 13.75833 | 97.34481 | -0.070053
215.836 | 19.27333 | 98.90778 | -0.073096 | 215.797 | 19.27333 | 99.42171 | -0.067131 |  |  | 297.36499 | 13.76667 | 97.34448 | -0.071064
215.95599 | 19.285 | 98.90667 | -0.073058 | 215.911 | 19.285 | 99.4208 | -0.067173 |  |  | 297.53299 | 13.775 | 97.34416 | -0.072102
216.07001 | 19.29667 | 98.9063 | -0.07302 | 216.028 | 19.29667 | 99.41927 | -0.067199 |  |  | 297.69901 | 13.78333 | 97.34318 | -0.073161
216.185 | 19.30833 | 98.90481 | -0.07298 | 216.146 | 19.30833 | 99.41804 | -0.067209 |  |  | 297.86499 | 13.79167 | 97.34188 | -0.074237
216.302 | 19.32 | 98.90407 | -0.07294 | 216.25999 | 19.32 | 99.41774 | -0.067202 |  |  | 298.03101 | 13.8 | 97.34156 | -0.075322
216.41901 | 19.33167 | 98.90296 | -0.072899 | 216.377 | 19.33167 | 99.41651 | -0.067179 |  |  | 298.19699 | 13.80833 | 97.34156 | -0.076412
216.536 | 19.34333 | 98.90259 | -0.072858 | 216.496 | 19.34333 | 99.41529 | -0.067139 |  |  | 298.36401 | 13.81667 | 97.34058 | -0.0775
216.653 | 19.355 | 98.90148 | -0.072817 | 216.61 | 19.355 | 99.41376 | -0.067084 |  |  | 298.535 | 13.825 | 97.33961 | -0.07858
216.771 | 19.36667 | 98.90074 | -0.072777 | 216.73 | 19.36667 | 99.41254 | -0.067013 |  |  | 298.703 | 13.83333 | 97.33896 | -0.079646
216.884 | 19.37833 | 98.89926 | -0.072738 | 216.843 | 19.37833 | 99.41162 | -0.066927 |  |  | 298.86801 | 13.84167 | 97.33831 | -0.080692
217.00301 | 19.39 | 98.89889 | -0.0727 | 216.961 | 19.39 | 99.4104 | -0.066826 |  |  | 299.03201 | 13.85 | 97.33799 | -0.081713
217.121 | 19.40167 | 98.89778 | -0.072663 | 217.078 | 19.40167 | 99.40917 | -0.066711 |  |  | 299.202 | 13.85833 | 97.33669 | -0.082703
217.235 | 19.41333 | 98.89704 | -0.072628 | 217.194 | 19.41333 | 99.40856 | -0.066582 |  |  | 299.37 | 13.86667 | 97.33571 | -0.083656
217.354 | 19.425 | 98.89593 | -0.072595 | 217.314 | 19.425 | 99.40826 | -0.06644 |  |  | 299.534 | 13.875 | 97.33539 | -0.084566
217.47501 | 19.43667 | 98.89519 | -0.072564 | 217.42999 | 19.43667 | 99.40765 | -0.066285 |  |  | 299.703 | 13.88333 | 97.33474 | -0.08543
217.589 | 19.44833 | 98.89444 | -0.072535 | 217.545 | 19.44833 | 99.40673 | -0.066119 |  |  | 299.87201 | 13.89167 | 97.33344 | -0.086242
217.70399 | 19.46 | 98.89407 | -0.072509 | 217.66299 | 19.46 | 99.40673 | -0.065942 |  |  | 300.03699 | 13.9 | 97.33279 | -0.086998
217.81799 | 19.47167 | 98.89259 | -0.072485 | 217.78 | 19.47167 | 99.40642 | -0.065754 |  |  | 300.20499 | 13.90833 | 97.33117 | -0.087694
217.937 | 19.48333 | 98.89185 | -0.072464 | 217.897 | 19.48333 | 99.4055 | -0.065557 |  |  | 300.36899 | 13.91667 | 97.33052 | -0.088326
218.054 | 19.495 | 98.89148 | -0.072446 | 218.01401 | 19.495 | 99.40489 | -0.065351 |  |  | 300.53601 | 13.925 | 97.32922 | -0.08889
218.16901 | 19.50667 | 98.89037 | -0.07243 | 218.131 | 19.50667 | 99.40428 | -0.065138 |  |  | 300.70401 | 13.93333 | 97.32792 | -0.089385
218.28799 | 19.51833 | 98.89 | -0.072418 | 218.25 | 19.51833 | 99.40428 | -0.064918 |  |  | 300.86899 | 13.94167 | 97.32662 | -0.089808
218.405 | 19.53 | 98.88963 | -0.072408 | 218.364 | 19.53 | 99.40306 | -0.064691 |  |  | 301.03699 | 13.95 | 97.32597 | -0.090156
218.52299 | 19.54167 | 98.88889 | -0.072401 | 218.485 | 19.54167 | 99.40183 | -0.06446 |  |  | 301.202 | 13.95833 | 97.32435 | -0.090429
218.64101 | 19.55333 | 98.88852 | -0.072396 | 218.599 | 19.55333 | 99.40183 | -0.064224 |  |  | 301.36801 | 13.96667 | 97.32338 | -0.090625
218.756 | 19.565 | 98.88778 | -0.072395 | 218.715 | 19.565 | 99.40092 | -0.063986 |  |  | 301.534 | 13.975 | 97.32175 | -0.090743
218.87199 | 19.57667 | 98.88778 | -0.072396 | 218.83299 | 19.57667 | 99.40092 | -0.063744 |  |  | 301.702 | 13.98333 | 97.32143 | -0.090785
218.989 | 19.58833 | 98.88741 | -0.072399 | 218.953 | 19.58833 | 99.40031 | -0.063501 |  |  | 301.871 | 13.99167 | 97.31981 | -0.090749
219.10899 | 19.6 | 98.88667 | -0.072405 | 219.067 | 19.6 | 99.40031 | -0.063258 |  |  | 302.03799 | 14 | 97.31883 | -0.090638
219.224 | 19.61167 | 98.88593 | -0.072412 | 219.18401 | 19.61167 | 99.4 | -0.063014 |  |  | 302.20001 | 14.00833 | 97.31721 | -0.090451
219.34801 | 19.62333 | 98.88444 | -0.072422 | 219.3 | 19.62333 | 99.39939 | -0.062772 |  |  | 302.367 | 14.01667 | 97.31591 | -0.090192
219.465 | 19.635 | 98.8837 | -0.072434 | 219.416 | 19.635 | 99.39878 | -0.062532 |  |  | 302.53699 | 14.025 | 97.31493 | -0.089862
219.58099 | 19.64667 | 98.88259 | -0.072447 | 219.534 | 19.64667 | 99.39847 | -0.062294 |  |  | 302.70001 | 14.03333 | 97.31299 | -0.089464
219.69701 | 19.65833 | 98.88111 | -0.072461 | 219.651 | 19.65833 | 99.39755 | -0.062059 |  |  | 302.86801 | 14.04167 | 97.31234 | -0.089
219.81599 | 19.67 | 98.88 | -0.072476 | 219.77 | 19.67 | 99.39725 | -0.061829 |  |  | 303.03201 | 14.05 | 97.31104 | -0.088474
219.933 | 19.68167 | 98.87963 | -0.072492 | 219.88699 | 19.68167 | 99.39725 | -0.061604 |  |  | 303.20001 | 14.05833 | 97.30974 | -0.087889
220.047 | 19.69333 | 98.87852 | -0.072509 | 220.004 | 19.69333 | 99.39664 | -0.061385 |  |  | 303.367 | 14.06667 | 97.30909 | -0.08725
220.16299 | 19.705 | 98.87778 | -0.072526 | 220.12399 | 19.705 | 99.39633 | -0.061172 |  |  | 303.53299 | 14.075 | 97.30779 | -0.08656
220.278 | 19.71667 | 98.87667 | -0.072543 | 220.23801 | 19.71667 | 99.39572 | -0.060966 |  |  | 303.69901 | 14.08333 | 97.30649 | -0.085823
220.397 | 19.72833 | 98.87593 | -0.07256 | 220.358 | 19.72833 | 99.3948 | -0.060768 |  |  | 303.86899 | 14.09167 | 97.30584 | -0.085044
220.51199 | 19.74 | 98.87556 | -0.072576 | 220.47301 | 19.74 | 99.3945 | -0.060579 |  |  | 304.03 | 14.1 | 97.30422 | -0.084228
220.632 | 19.75167 | 98.87407 | -0.072592 | 220.59 | 19.75167 | 99.39358 | -0.060398 |  |  | 304.20001 | 14.10833 | 97.30357 | -0.083379
220.748 | 19.76333 | 98.87296 | -0.072607 | 220.705 | 19.76333 | 99.39266 | -0.060227 |  |  | 304.367 | 14.11667 | 97.30292 | -0.082501
220.866 | 19.775 | 98.87222 | -0.07262 | 220.823 | 19.775 | 99.39174 | -0.060065 |  |  | 304.53101 | 14.125 | 97.30292 | -0.0816
220.983 | 19.78667 | 98.87185 | -0.072632 | 220.94299 | 19.78667 | 99.39052 | -0.059914 |  |  | 304.69901 | 14.13333 | 97.3026 | -0.080681
221.103 | 19.79833 | 98.87037 | -0.072642 | 221.058 | 19.79833 | 99.3893 | -0.059775 |  |  | 304.86899 | 14.14167 | 97.30162 | -0.079747
221.22099 | 19.81 | 98.86963 | -0.07265 | 221.17599 | 19.81 | 99.38807 | -0.059646 |  |  | 305.035 | 14.15 | 97.30162 | -0.078803
221.336 | 19.82167 | 98.86815 | -0.072657 | 221.293 | 19.82167 | 99.38685 | -0.059529 |  |  | 305.202 | 14.15833 | 97.3013 | -0.077855
221.45399 | 19.83333 | 98.86741 | -0.07266 | 221.414 | 19.83333 | 99.38532 | -0.059425 |  |  | 305.37 | 14.16667 | 97.30065 | -0.076905
221.569 | 19.845 | 98.8663 | -0.072662 | 221.52901 | 19.845 | 99.38471 | -0.059332 |  |  | 305.53601 | 14.175 | 97.30097 | -0.075959
221.68201 | 19.85667 | 98.86556 | -0.07266 | 221.64301 | 19.85667 | 99.38379 | -0.059253 |  |  | 305.70401 | 14.18333 | 97.30097 | -0.075021
221.802 | 19.86833 | 98.86444 | -0.072656 | 221.758 | 19.86833 | 99.38287 | -0.059186 |  |  | 305.86899 | 14.19167 | 97.30065 | -0.074093
221.91701 | 19.88 | 98.86407 | -0.072649 | 221.875 | 19.88 | 99.38196 | -0.059133 |  |  | 306.03699 | 14.2 | 97.3 | -0.07318
222.034 | 19.89167 | 98.86296 | -0.072639 | 221.993 | 19.89167 | 99.38073 | -0.059093 |  |  | 306.20599 | 14.20833 | 97.29968 | -0.072285
222.153 | 19.90333 | 98.86222 | -0.072625 | 222.10899 | 19.90333 | 99.38043 | -0.059067 |  |  | 306.36899 | 14.21667 | 97.29903 | -0.071411
222.27 | 19.915 | 98.86074 | -0.072608 | 222.226 | 19.915 | 99.3792 | -0.059054 |  |  | 306.53799 | 14.225 | 97.2987 | -0.07056
222.38699 | 19.92667 | 98.86037 | -0.072588 | 222.343 | 19.92667 | 99.3789 | -0.059054 |  |  | 306.70499 | 14.23333 | 97.29903 | -0.069735
222.506 | 19.93833 | 98.85963 | -0.072565 | 222.46201 | 19.93833 | 99.37859 | -0.059069 |  |  | 306.87399 | 14.24167 | 97.29903 | -0.068939
222.62 | 19.95 | 98.85889 | -0.072538 | 222.575 | 19.95 | 99.37768 | -0.059097 |  |  | 307.04001 | 14.25 | 97.2987 | -0.068173
222.73801 | 19.96167 | 98.85778 | -0.072508 | 222.69299 | 19.96167 | 99.37737 | -0.059138 |  |  | 307.20801 | 14.25833 | 97.29838 | -0.067438
222.85201 | 19.97333 | 98.85741 | -0.072475 | 222.81 | 19.97333 | 99.37706 | -0.059193 |  |  | 307.37601 | 14.26667 | 97.2987 | -0.066737
222.972 | 19.985 | 98.85593 | -0.072438 | 222.92799 | 19.985 | 99.37645 | -0.059261 |  |  | 307.54099 | 14.275 | 97.2987 | -0.06607
223.086 | 19.99667 | 98.85519 | -0.072398 | 223.04201 | 19.99667 | 99.37615 | -0.059342 |  |  | 307.70801 | 14.28333 | 97.29805 | -0.065437
223.20399 | 20.00833 | 98.85407 | -0.072355 | 223.162 | 20.00833 | 99.37554 | -0.059436 |  |  | 307.87399 | 14.29167 | 97.29773 | -0.064841
223.31799 | 20.02 | 98.85333 | -0.072309 | 223.278 | 20.02 | 99.37523 | -0.059543 |  |  | 308.04099 | 14.3 | 97.2974 | -0.06428
223.44 | 20.03167 | 98.85259 | -0.07226 | 223.39301 | 20.03167 | 99.37492 | -0.059661 |  |  | 308.207 | 14.30833 | 97.29708 | -0.063755
223.55299 | 20.04333 | 98.85185 | -0.072208 | 223.513 | 20.04333 | 99.37462 | -0.059792 |  |  | 308.375 | 14.31667 | 97.29708 | -0.063266
223.672 | 20.055 | 98.85074 | -0.072154 | 223.631 | 20.055 | 99.37431 | -0.059933 |  |  | 308.54001 | 14.325 | 97.29578 | -0.062813
223.791 | 20.06667 | 98.84963 | -0.072097 | 223.746 | 20.06667 | 99.3737 | -0.060086 |  |  | 308.707 | 14.33333 | 97.29513 | -0.062396
223.907 | 20.07833 | 98.84963 | -0.072037 | 223.866 | 20.07833 | 99.37401 | -0.060248 |  |  | 308.87299 | 14.34167 | 97.29481 | -0.062012
224.02299 | 20.09 | 98.84889 | -0.071975 | 223.981 | 20.09 | 99.3737 | -0.060421 |  |  | 309.03799 | 14.35 | 97.29383 | -0.061663
224.138 | 20.10167 | 98.84778 | -0.071912 | 224.101 | 20.10167 | 99.37339 | -0.060602 |  |  | 309.207 | 14.35833 | 97.29286 | -0.061347
224.257 | 20.11333 | 98.84704 | -0.071847 | 224.21899 | 20.11333 | 99.37278 | -0.060792 |  |  | 309.37299 | 14.36667 | 97.29188 | -0.061063
224.37199 | 20.125 | 98.8463 | -0.07178 | 224.338 | 20.125 | 99.37248 | -0.06099 |  |  | 309.54001 | 14.375 | 97.29058 | -0.06081
224.491 | 20.13667 | 98.84556 | -0.071712 | 224.45399 | 20.13667 | 99.37217 | -0.061195 |  |  | 309.70801 | 14.38333 | 97.28993 | -0.060587
224.608 | 20.14833 | 98.84444 | -0.071643 | 224.57001 | 20.14833 | 99.37156 | -0.061406 |  |  | 309.87201 | 14.39167 | 97.28896 | -0.060392
224.726 | 20.16 | 98.84333 | -0.071573 | 224.689 | 20.16 | 99.37095 | -0.061623 |  |  | 310.04199 | 14.4 | 97.28864 | -0.060226
224.843 | 20.17167 | 98.84259 | -0.071502 | 224.80499 | 20.17167 | 99.37064 | -0.061844 |  |  | 310.20901 | 14.40833 | 97.28831 | -0.060085
224.96201 | 20.18333 | 98.84148 | -0.071432 | 224.92101 | 20.18333 | 99.36972 | -0.06207 |  |  | 310.375 | 14.41667 | 97.28734 | -0.05997
225.078 | 20.195 | 98.84037 | -0.071361 | 225.037 | 20.195 | 99.36942 | -0.062299 |  |  | 310.54001 | 14.425 | 97.28701 | -0.059879
225.19501 | 20.20667 | 98.84 | -0.071291 | 225.155 | 20.20667 | 99.3685 | -0.06253 |  |  | 310.70801 | 14.43333 | 97.28669 | -0.05981
225.30901 | 20.21833 | 98.83926 | -0.071221 | 225.276 | 20.21833 | 99.36789 | -0.062763 |  |  | 310.87399 | 14.44167 | 97.28669 | -0.059762
225.429 | 20.23 | 98.83852 | -0.071152 | 225.39101 | 20.23 | 99.36667 | -0.062997 |  |  | 311.04001 | 14.45 | 97.28636 | -0.059734
225.54201 | 20.24167 | 98.83778 | -0.071085 | 225.507 | 20.24167 | 99.36667 | -0.063231 |  |  | 311.20499 | 14.45833 | 97.28539 | -0.059726
225.66 | 20.25333 | 98.83704 | -0.071019 | 225.62 | 20.25333 | 99.36544 | -0.063464 |  |  | 311.375 | 14.46667 | 97.28506 | -0.059734
225.776 | 20.265 | 98.83667 | -0.070954 | 225.73599 | 20.265 | 99.36422 | -0.063696 |  |  | 311.543 | 14.475 | 97.28506 | -0.05976
225.895 | 20.27667 | 98.83593 | -0.070892 | 225.85699 | 20.27667 | 99.36361 | -0.063926 |  |  | 311.70801 | 14.48333 | 97.28474 | -0.059801
226.00999 | 20.28833 | 98.83481 | -0.070832 | 225.972 | 20.28833 | 99.3633 | -0.064154 |  |  | 311.87601 | 14.49167 | 97.28409 | -0.059856
226.129 | 20.3 | 98.8337 | -0.070774 | 226.089 | 20.3 | 99.36208 | -0.064377 |  |  | 312.04099 | 14.5 | 97.28377 | -0.059925
226.243 | 20.31167 | 98.83222 | -0.070719 | 226.207 | 20.31167 | 99.36116 | -0.064597 |  |  | 312.20999 | 14.50833 | 97.28344 | -0.060005
226.36 | 20.32333 | 98.83185 | -0.070668 | 226.32201 | 20.32333 | 99.36024 | -0.064813 |  |  | 312.37601 | 14.51667 | 97.28279 | -0.060098
226.479 | 20.335 | 98.83111 | -0.07062 | 226.438 | 20.335 | 99.36024 | -0.065024 |  |  | 312.54501 | 14.525 | 97.28312 | -0.0602
226.597 | 20.34667 | 98.83037 | -0.070575 | 226.55499 | 20.34667 | 99.35872 | -0.065229 |  |  | 312.707 | 14.53333 | 97.28312 | -0.060312
226.711 | 20.35833 | 98.82926 | -0.070534 | 226.673 | 20.35833 | 99.3581 | -0.065429 |  |  | 312.87601 | 14.54167 | 97.28247 | -0.060433
226.832 | 20.37 | 98.82889 | -0.070498 | 226.78799 | 20.37 | 99.35719 | -0.065624 |  |  | 313.043 | 14.55 | 97.28182 | -0.060561
226.94501 | 20.38167 | 98.82741 | -0.070465 | 226.905 | 20.38167 | 99.35627 | -0.065812 |  |  | 313.20999 | 14.55833 | 97.28182 | -0.060697
227.063 | 20.39333 | 98.8263 | -0.070438 | 227.02299 | 20.39333 | 99.35505 | -0.065995 |  |  | 313.37399 | 14.56667 | 97.28149 | -0.060839
227.181 | 20.405 | 98.82593 | -0.070415 | 227.138 | 20.405 | 99.35443 | -0.066171 |  |  | 313.54501 | 14.575 | 97.28117 | -0.060986
227.298 | 20.41667 | 98.82556 | -0.070397 | 227.258 | 20.41667 | 99.35291 | -0.066342 |  |  | 313.711 | 14.58333 | 97.28084 | -0.061138
227.41701 | 20.42833 | 98.82407 | -0.070384 | 227.37399 | 20.42833 | 99.35168 | -0.066507 |  |  | 313.88 | 14.59167 | 97.27987 | -0.061293
227.53 | 20.44 | 98.82296 | -0.070376 | 227.489 | 20.44 | 99.35046 | -0.066667 |  |  | 314.043 | 14.6 | 97.2789 | -0.061452
227.649 | 20.45167 | 98.82222 | -0.070374 | 227.60699 | 20.45167 | 99.34893 | -0.066821 |  |  | 314.21301 | 14.60833 | 97.2789 | -0.061614
227.763 | 20.46333 | 98.82185 | -0.070377 | 227.72 | 20.46333 | 99.34771 | -0.066972 |  |  | 314.379 | 14.61667 | 97.27727 | -0.061778
227.881 | 20.475 | 98.82074 | -0.070386 | 227.84 | 20.475 | 99.34679 | -0.067118 |  |  | 314.547 | 14.625 | 97.2763 | -0.061943
228.00101 | 20.48667 | 98.82 | -0.0704 | 227.955 | 20.48667 | 99.34557 | -0.067261 |  |  | 314.715 | 14.63333 | 97.27597 | -0.062108
228.11501 | 20.49833 | 98.82 | -0.07042 | 228.07201 | 20.49833 | 99.34465 | -0.067401 |  |  | 314.884 | 14.64167 | 97.27532 | -0.062274
228.23199 | 20.51 | 98.81926 | -0.070447 | 228.192 | 20.51 | 99.34343 | -0.06754 |  |  | 315.04999 | 14.65 | 97.27468 | -0.062439
228.351 | 20.52167 | 98.81815 | -0.070479 | 228.30901 | 20.52167 | 99.3422 | -0.067677 |  |  | 315.21799 | 14.65833 | 97.27403 | -0.062603
228.468 | 20.53333 | 98.81778 | -0.070517 | 228.424 | 20.53333 | 99.34128 | -0.067815 |  |  | 315.384 | 14.66667 | 97.2737 | -0.062765
228.582 | 20.545 | 98.81741 | -0.070561 | 228.541 | 20.545 | 99.34067 | -0.067953 |  |  | 315.54999 | 14.675 | 97.27273 | -0.062925
228.702 | 20.55667 | 98.81593 | -0.07061 | 228.659 | 20.55667 | 99.33945 | -0.068093 |  |  | 315.71799 | 14.68333 | 97.27208 | -0.063082
228.817 | 20.56833 | 98.81556 | -0.070666 | 228.774 | 20.56833 | 99.33792 | -0.068237 |  |  | 315.883 | 14.69167 | 97.2724 | -0.063236
228.93401 | 20.58 | 98.81444 | -0.070728 | 228.89301 | 20.58 | 99.33761 | -0.068384 |  |  | 316.047 | 14.7 | 97.2711 | -0.063386
229.05 | 20.59167 | 98.81407 | -0.070795 | 229.01199 | 20.59167 | 99.33639 | -0.068537 |  |  | 316.21799 | 14.70833 | 97.27078 | -0.063532
229.17 | 20.60333 | 98.81333 | -0.070867 | 229.129 | 20.60333 | 99.33609 | -0.068696 |  |  | 316.384 | 14.71667 | 97.27013 | -0.063673
229.285 | 20.615 | 98.81259 | -0.070946 | 229.248 | 20.615 | 99.33517 | -0.068862 |  |  | 316.552 | 14.725 | 97.26981 | -0.063809
229.403 | 20.62667 | 98.81148 | -0.07103 | 229.366 | 20.62667 | 99.33486 | -0.069037 |  |  | 316.71899 | 14.73333 | 97.26916 | -0.06394
229.51801 | 20.63833 | 98.81074 | -0.071118 | 229.48 | 20.63833 | 99.33425 | -0.069222 |  |  | 316.88501 | 14.74167 | 97.26883 | -0.064065
229.63499 | 20.65 | 98.81 | -0.071213 | 229.59599 | 20.65 | 99.33333 | -0.069418 |  |  | 317.04999 | 14.75 | 97.26851 | -0.064184
229.75301 | 20.66167 | 98.80963 | -0.071312 | 229.713 | 20.66167 | 99.33242 | -0.069625 |  |  | 317.21701 | 14.75833 | 97.26818 | -0.064297
229.87 | 20.67333 | 98.80889 | -0.071415 | 229.83099 | 20.67333 | 99.33211 | -0.069845 |  |  | 317.38501 | 14.76667 | 97.26786 | -0.064404
229.985 | 20.685 | 98.80778 | -0.071524 | 229.94901 | 20.685 | 99.33089 | -0.070079 |  |  | 317.54999 | 14.775 | 97.26786 | -0.064504
230.105 | 20.69667 | 98.80704 | -0.071636 | 230.062 | 20.69667 | 99.32997 | -0.070328 |  |  | 317.71799 | 14.78333 | 97.26721 | -0.064597
230.22 | 20.70833 | 98.8063 | -0.071753 | 230.18401 | 20.70833 | 99.32905 | -0.070592 |  |  | 317.883 | 14.79167 | 97.26721 | -0.064684
230.339 | 20.72 | 98.80519 | -0.071874 | 230.299 | 20.72 | 99.32783 | -0.070871 |  |  | 318.04901 | 14.8 | 97.26623 | -0.064764
230.45599 | 20.73167 | 98.80407 | -0.071998 | 230.41499 | 20.73167 | 99.32691 | -0.071167 |  |  | 318.21701 | 14.80833 | 97.26591 | -0.064837
230.57401 | 20.74333 | 98.80407 | -0.072126 | 230.534 | 20.74333 | 99.3263 | -0.07148 |  |  | 318.384 | 14.81667 | 97.26558 | -0.064904
230.69 | 20.755 | 98.80333 | -0.072257 | 230.649 | 20.755 | 99.32538 | -0.07181 |  |  | 318.54901 | 14.825 | 97.26494 | -0.064965
230.80701 | 20.76667 | 98.80259 | -0.072391 | 230.767 | 20.76667 | 99.32446 | -0.072157 |  |  | 318.71701 | 14.83333 | 97.26396 | -0.065021
230.927 | 20.77833 | 98.80148 | -0.072527 | 230.881 | 20.77833 | 99.32355 | -0.072521 |  |  | 318.883 | 14.84167 | 97.26364 | -0.06507
231.03999 | 20.79 | 98.80074 | -0.072666 | 231 | 20.79 | 99.32263 | -0.072903 |  |  | 319.04401 | 14.85 | 97.26266 | -0.065115
231.162 | 20.80167 | 98.8 | -0.072807 | 231.117 | 20.80167 | 99.32232 | -0.073301 |  |  | 319.20901 | 14.85833 | 97.26201 | -0.065155
231.276 | 20.81333 | 98.79926 | -0.07295 | 231.233 | 20.81333 | 99.32202 | -0.073715 |  |  | 319.375 | 14.86667 | 97.26104 | -0.06519
231.392 | 20.825 | 98.79778 | -0.073095 | 231.354 | 20.825 | 99.32171 | -0.074145 |  |  | 319.54099 | 14.875 | 97.26006 | -0.065222
231.509 | 20.83667 | 98.79704 | -0.073241 | 231.472 | 20.83667 | 99.32171 | -0.07459 |  |  | 319.70599 | 14.88333 | 97.25844 | -0.065251
231.62801 | 20.84833 | 98.7963 | -0.073389 | 231.589 | 20.84833 | 99.32171 | -0.075048 |  |  | 319.87299 | 14.89167 | 97.25812 | -0.065277
231.742 | 20.86 | 98.79519 | -0.073537 | 231.709 | 20.86 | 99.32171 | -0.075519 |  |  | 320.039 | 14.9 | 97.25714 | -0.065302
231.858 | 20.87167 | 98.79407 | -0.073687 | 231.825 | 20.87167 | 99.32171 | -0.076002 |  |  | 320.20599 | 14.90833 | 97.25649 | -0.065326
231.976 | 20.88333 | 98.79333 | -0.073836 | 231.938 | 20.88333 | 99.32171 | -0.076494 |  |  | 320.37201 | 14.91667 | 97.25584 | -0.06535
232.09399 | 20.895 | 98.79222 | -0.073986 | 232.05499 | 20.895 | 99.32171 | -0.076994 |  |  | 320.53699 | 14.925 | 97.25552 | -0.065374
232.209 | 20.90667 | 98.79148 | -0.074136 | 232.17599 | 20.90667 | 99.32171 | -0.077501 |  |  | 320.703 | 14.93333 | 97.25487 | -0.0654
232.32401 | 20.91833 | 98.79074 | -0.074287 | 232.289 | 20.91833 | 99.32232 | -0.078012 |  |  | 320.86899 | 14.94167 | 97.25455 | -0.065428
232.44299 | 20.93 | 98.79 | -0.074437 | 232.40601 | 20.93 | 99.32202 | -0.078525 |  |  | 321.03799 | 14.95 | 97.25422 | -0.065459
232.55701 | 20.94167 | 98.78889 | -0.074586 | 232.52699 | 20.94167 | 99.32202 | -0.079039 |  |  | 321.20499 | 14.95833 | 97.25422 | -0.065493
232.67599 | 20.95333 | 98.78815 | -0.074735 | 232.645 | 20.95333 | 99.32141 | -0.079551 |  |  | 321.37 | 14.96667 | 97.2539 | -0.065533
232.79401 | 20.965 | 98.78704 | -0.074883 | 232.75999 | 20.965 | 99.32141 | -0.080058 |  |  | 321.53601 | 14.975 | 97.25292 | -0.065577
232.91 | 20.97667 | 98.7863 | -0.075031 | 232.879 | 20.97667 | 99.3211 | -0.080559 |  |  | 321.703 | 14.98333 | 97.2526 | -0.065628
233.02699 | 20.98833 | 98.78519 | -0.075178 | 232.998 | 20.98833 | 99.32049 | -0.08105 |  |  | 321.86801 | 14.99167 | 97.2526 | -0.065686
233.14301 | 21 | 98.78444 | -0.075323 | 233.114 | 21 | 99.31988 | -0.081529 |  |  | 322.03601 | 15 | 97.25227 | -0.065751
233.26199 | 21.01167 | 98.78333 | -0.075467 | 233.23 | 21.01167 | 99.31896 | -0.081993 |  |  | 322.202 | 15.00833 | 97.2513 | -0.065824
233.375 | 21.02333 | 98.78259 | -0.075611 | 233.347 | 21.02333 | 99.31835 | -0.082441 |  |  | 322.36801 | 15.01667 | 97.25032 | -0.065905
233.495 | 21.035 | 98.78148 | -0.075753 | 233.466 | 21.035 | 99.31743 | -0.082868 |  |  | 322.53699 | 15.025 | 97.25065 | -0.065996
233.614 | 21.04667 | 98.78074 | -0.075893 | 233.58099 | 21.04667 | 99.31621 | -0.083273 |  |  | 322.702 | 15.03333 | 97.25032 | -0.066096
233.726 | 21.05833 | 98.77963 | -0.076032 | 233.69901 | 21.05833 | 99.31468 | -0.083653 |  |  | 322.87 | 15.04167 | 97.24935 | -0.066205
233.847 | 21.07 | 98.77852 | -0.07617 | 233.815 | 21.07 | 99.31346 | -0.084005 |  |  | 323.03699 | 15.05 | 97.2487 | -0.066325
233.96201 | 21.08167 | 98.77741 | -0.076306 | 233.93201 | 21.08167 | 99.31162 | -0.084328 |  |  | 323.20599 | 15.05833 | 97.24805 | -0.066454
234.07899 | 21.09333 | 98.77704 | -0.07644 | 234.048 | 21.09333 | 99.31009 | -0.084618 |  |  | 323.37201 | 15.06667 | 97.24805 | -0.066592
234.198 | 21.105 | 98.77556 | -0.076573 | 234.16499 | 21.105 | 99.30765 | -0.084874 |  |  | 323.539 | 15.075 | 97.2474 | -0.066741
234.314 | 21.11667 | 98.77481 | -0.076705 | 234.282 | 21.11667 | 99.3052 | -0.085093 |  |  | 323.707 | 15.08333 | 97.24675 | -0.066898
234.42999 | 21.12833 | 98.77333 | -0.076834 | 234.39999 | 21.12833 | 99.30306 | -0.085273 |  |  | 323.87399 | 15.09167 | 97.2461 | -0.067065
234.547 | 21.14 | 98.77259 | -0.076962 | 234.51801 | 21.14 | 99.30153 | -0.085413 |  |  | 324.04001 | 15.1 | 97.2461 | -0.06724
234.666 | 21.15167 | 98.77185 | -0.077088 | 234.636 | 21.15167 | 99.29939 | -0.085512 |  |  | 324.20801 | 15.10833 | 97.24513 | -0.067423
234.78101 | 21.16333 | 98.77111 | -0.077212 | 234.752 | 21.16333 | 99.29878 | -0.085567 |  |  | 324.37399 | 15.11667 | 97.24545 | -0.067612
234.897 | 21.175 | 98.77 | -0.077334 | 234.869 | 21.175 | 99.29847 | -0.085577 |  |  | 324.54501 | 15.125 | 97.24545 | -0.067808
235.01601 | 21.18667 | 98.76926 | -0.077454 | 234.987 | 21.18667 | 99.29786 | -0.085542 |  |  | 324.71201 | 15.13333 | 97.24448 | -0.068009
235.131 | 21.19833 | 98.76926 | -0.077573 | 235.104 | 21.19833 | 99.29755 | -0.08546 |  |  | 324.879 | 15.14167 | 97.24416 | -0.068214
235.24899 | 21.21 | 98.76815 | -0.077689 | 235.22099 | 21.21 | 99.29725 | -0.085331 |  |  | 325.048 | 15.15 | 97.24351 | -0.068422
235.367 | 21.22167 | 98.76667 | -0.077803 | 235.33501 | 21.22167 | 99.29633 | -0.085156 |  |  | 325.215 | 15.15833 | 97.24221 | -0.068632
235.48399 | 21.23333 | 98.76593 | -0.077915 | 235.45399 | 21.23333 | 99.29511 | -0.084933 |  |  | 325.38101 | 15.16667 | 97.24221 | -0.068842
235.60001 | 21.245 | 98.76556 | -0.078024 | 235.56799 | 21.245 | 99.29358 | -0.084662 |  |  | 325.548 | 15.175 | 97.24156 | -0.06905
235.715 | 21.25667 | 98.76444 | -0.078131 | 235.68401 | 21.25667 | 99.29174 | -0.084345 |  |  | 325.715 | 15.18333 | 97.24091 | -0.069256
235.836 | 21.26833 | 98.76296 | -0.078235 | 235.799 | 21.26833 | 99.28899 | -0.083983 |  |  | 325.88101 | 15.19167 | 97.24026 | -0.069457
235.952 | 21.28 | 98.76222 | -0.078337 | 235.914 | 21.28 | 99.28563 | -0.083575 |  |  | 326.047 | 15.2 | 97.23961 | -0.069652
236.069 | 21.29167 | 98.76222 | -0.078436 | 236.032 | 21.29167 | 99.28318 | -0.083123 |  |  | 326.216 | 15.20833 | 97.23896 | -0.069839
236.185 | 21.30333 | 98.76111 | -0.078532 | 236.147 | 21.30333 | 99.28012 | -0.082628 |  |  | 326.383 | 15.21667 | 97.23896 | -0.070017
236.302 | 21.315 | 98.76037 | -0.078624 | 236.26199 | 21.315 | 99.27798 | -0.082092 |  |  | 326.54999 | 15.225 | 97.23766 | -0.070184
236.418 | 21.32667 | 98.75926 | -0.078713 | 236.37801 | 21.32667 | 99.27554 | -0.081518 |  |  | 326.715 | 15.23333 | 97.23669 | -0.070338
236.535 | 21.33833 | 98.75889 | -0.078799 | 236.493 | 21.33833 | 99.27339 | -0.080906 |  |  | 326.883 | 15.24167 | 97.23669 | -0.070476
236.651 | 21.35 | 98.75741 | -0.078881 | 236.61099 | 21.35 | 99.27034 | -0.080259 |  |  | 327.04999 | 15.25 | 97.23604 | -0.070599
236.76801 | 21.36167 | 98.75667 | -0.078959 | 236.726 | 21.36167 | 99.26758 | -0.07958 |  |  | 327.216 | 15.25833 | 97.23539 | -0.070703
236.88499 | 21.37333 | 98.75556 | -0.079032 | 236.842 | 21.37333 | 99.2633 | -0.078871 |  |  | 327.38101 | 15.26667 | 97.23506 | -0.070788
237.002 | 21.385 | 98.75519 | -0.079101 | 236.955 | 21.385 | 99.25994 | -0.078135 |  |  | 327.55099 | 15.275 | 97.23474 | -0.070852
237.12199 | 21.39667 | 98.7537 | -0.079166 | 237.067 | 21.39667 | 99.25505 | -0.077374 |  |  | 327.71701 | 15.28333 | 97.23409 | -0.070892
237.237 | 21.40833 | 98.75296 | -0.079225 | 237.18201 | 21.40833 | 99.25168 | -0.076592 |  |  | 327.883 | 15.29167 | 97.23344 | -0.070909
237.354 | 21.42 | 98.75148 | -0.07928 | 237.298 | 21.42 | 99.2474 | -0.075792 |  |  | 328.04999 | 15.3 | 97.23279 | -0.0709
237.47301 | 21.43167 | 98.75074 | -0.079329 | 237.41499 | 21.43167 | 99.24557 | -0.074976 |  |  | 328.21701 | 15.30833 | 97.23214 | -0.070864
237.589 | 21.44333 | 98.75 | -0.079372 | 237.53101 | 21.44333 | 99.24434 | -0.074149 |  |  | 328.38101 | 15.31667 | 97.23149 | -0.070801
237.705 | 21.455 | 98.74926 | -0.07941 | 237.647 | 21.455 | 99.24404 | -0.073313 |  |  | 328.55099 | 15.325 | 97.23084 | -0.070709
237.823 | 21.46667 | 98.74778 | -0.079441 | 237.763 | 21.46667 | 99.24557 | -0.072472 |  |  | 328.716 | 15.33333 | 97.22987 | -0.070588
237.938 | 21.47833 | 98.74704 | -0.079466 | 237.882 | 21.47833 | 99.24709 | -0.071628 |  |  | 328.88199 | 15.34167 | 97.2289 | -0.070437
238.056 | 21.49 | 98.7463 | -0.079484 | 238 | 21.49 | 99.24985 | -0.070787 |  |  | 329.047 | 15.35 | 97.22792 | -0.070255
238.172 | 21.50167 | 98.74556 | -0.079495 | 238.118 | 21.50167 | 99.25229 | -0.069949 |  |  | 329.21301 | 15.35833 | 97.22727 | -0.070043
238.291 | 21.51333 | 98.74407 | -0.0795 | 238.23399 | 21.51333 | 99.25627 | -0.06912 |  |  | 329.38101 | 15.36667 | 97.2263 | -0.069799
238.408 | 21.525 | 98.74333 | -0.079497 | 238.356 | 21.525 | 99.25841 | -0.068302 |  |  | 329.54401 | 15.375 | 97.22597 | -0.069525
238.52299 | 21.53667 | 98.74259 | -0.079487 | 238.472 | 21.53667 | 99.26147 | -0.067497 |  |  | 329.71201 | 15.38333 | 97.22468 | -0.06922
238.64101 | 21.54833 | 98.74185 | -0.079469 | 238.591 | 21.54833 | 99.263 | -0.06671 |  |  | 329.879 | 15.39167 | 97.22403 | -0.068884
238.758 | 21.56 | 98.74074 | -0.079444 | 238.71001 | 21.56 | 99.26453 | -0.065944 |  |  | 330.048 | 15.4 | 97.22338 | -0.068518
238.87601 | 21.57167 | 98.74 | -0.079411 | 238.827 | 21.57167 | 99.26575 | -0.0652 |  |  | 330.21301 | 15.40833 | 97.2224 | -0.068124
238.991 | 21.58333 | 98.73889 | -0.079371 | 238.94701 | 21.58333 | 99.26606 | -0.064482 |  |  | 330.38101 | 15.41667 | 97.22175 | -0.067701
239.10899 | 21.595 | 98.73778 | -0.079322 | 239.064 | 21.595 | 99.26667 | -0.063792 |  |  | 330.54501 | 15.425 | 97.2211 | -0.06725
239.22501 | 21.60667 | 98.73704 | -0.079266 | 239.18201 | 21.60667 | 99.26697 | -0.063133 |  |  | 330.70999 | 15.43333 | 97.22013 | -0.066774
239.345 | 21.61833 | 98.73556 | -0.079202 | 239.299 | 21.61833 | 99.26636 | -0.062507 |  |  | 330.87799 | 15.44167 | 97.21948 | -0.066273
239.459 | 21.63 | 98.73519 | -0.079131 | 239.41499 | 21.63 | 99.26636 | -0.061916 |  |  | 331.04401 | 15.45 | 97.21818 | -0.065748
239.575 | 21.64167 | 98.7337 | -0.079051 | 239.534 | 21.64167 | 99.26575 | -0.061362 |  |  | 331.211 | 15.45833 | 97.21818 | -0.065202
239.694 | 21.65333 | 98.73296 | -0.078965 | 239.651 | 21.65333 | 99.26483 | -0.060848 |  |  | 331.37799 | 15.46667 | 97.21688 | -0.064636
239.81 | 21.665 | 98.73148 | -0.078871 | 239.767 | 21.665 | 99.26391 | -0.060374 |  |  | 331.54501 | 15.475 | 97.21688 | -0.064051
239.92799 | 21.67667 | 98.73074 | -0.07877 | 239.883 | 21.67667 | 99.2633 | -0.059942 |  |  | 331.71301 | 15.48333 | 97.21591 | -0.063451
240.04201 | 21.68833 | 98.72963 | -0.078662 | 240.002 | 21.68833 | 99.26239 | -0.059554 |  |  | 331.88199 | 15.49167 | 97.21591 | -0.062837
240.16299 | 21.7 | 98.72815 | -0.078547 | 240.119 | 21.7 | 99.26116 | -0.05921 |  |  | 332.047 | 15.5 | 97.21494 | -0.062211
240.278 | 21.71167 | 98.72704 | -0.078427 | 240.23599 | 21.71167 | 99.25994 | -0.058912 |  |  | 332.216 | 15.50833 | 97.21494 | -0.061575
240.394 | 21.72333 | 98.72556 | -0.0783 | 240.354 | 21.72333 | 99.25933 | -0.05866 |  |  | 332.384 | 15.51667 | 97.21396 | -0.060932
240.51401 | 21.735 | 98.72519 | -0.078168 | 240.46899 | 21.735 | 99.2581 | -0.058456 |  |  | 332.54901 | 15.525 | 97.21331 | -0.060284
240.62801 | 21.74667 | 98.72407 | -0.078032 | 240.586 | 21.74667 | 99.25719 | -0.058299 |  |  | 332.71399 | 15.53333 | 97.21331 | -0.059634
240.744 | 21.75833 | 98.72259 | -0.07789 | 240.70799 | 21.75833 | 99.25627 | -0.058189 |  |  | 332.88199 | 15.54167 | 97.21266 | -0.058984
240.86099 | 21.77 | 98.72185 | -0.077745 | 240.823 | 21.77 | 99.25535 | -0.058128 |  |  | 333.047 | 15.55 | 97.21266 | -0.058336
240.97701 | 21.78167 | 98.72148 | -0.077596 | 240.942 | 21.78167 | 99.25352 | -0.058115 |  |  | 333.21701 | 15.55833 | 97.21201 | -0.057693
241.092 | 21.79333 | 98.72037 | -0.077445 | 241.06 | 21.79333 | 99.2526 | -0.05815 |  |  | 333.38199 | 15.56667 | 97.21201 | -0.057058
241.20799 | 21.805 | 98.71926 | -0.077291 | 241.175 | 21.805 | 99.25107 | -0.058233 |  |  | 333.54901 | 15.575 | 97.21169 | -0.056432
241.33 | 21.81667 | 98.71815 | -0.077135 | 241.29401 | 21.81667 | 99.24985 | -0.058363 |  |  | 333.715 | 15.58333 | 97.21169 | -0.055819
241.44701 | 21.82833 | 98.71704 | -0.076979 | 241.40601 | 21.82833 | 99.24801 | -0.058539 |  |  | 333.88501 | 15.59167 | 97.21104 | -0.055221
241.562 | 21.84 | 98.71556 | -0.076822 | 241.52499 | 21.84 | 99.24618 | -0.058762 |  |  | 334.04999 | 15.6 | 97.21071 | -0.05464
241.679 | 21.85167 | 98.71481 | -0.076666 | 241.64101 | 21.85167 | 99.24495 | -0.059029 |  |  | 334.21799 | 15.60833 | 97.21039 | -0.054079
241.79601 | 21.86333 | 98.71296 | -0.07651 | 241.758 | 21.86333 | 99.24312 | -0.05934 |  |  | 334.384 | 15.61667 | 97.21039 | -0.05354
241.909 | 21.875 | 98.71333 | -0.076357 | 241.87601 | 21.875 | 99.2422 | -0.059695 |  |  | 334.552 | 15.625 | 97.20974 | -0.053025
242.028 | 21.88667 | 98.71185 | -0.076206 | 241.991 | 21.88667 | 99.24067 | -0.060091 |  |  | 334.71399 | 15.63333 | 97.20877 | -0.052536
242.145 | 21.89833 | 98.71074 | -0.076058 | 242.11 | 21.89833 | 99.24037 | -0.060528 |  |  | 334.884 | 15.64167 | 97.20877 | -0.052077
242.265 | 21.91 | 98.70963 | -0.075914 | 242.222 | 21.91 | 99.23914 | -0.061004 |  |  | 335.04901 | 15.65 | 97.20844 | -0.051647
242.38 | 21.92167 | 98.70889 | -0.075775 | 242.341 | 21.92167 | 99.23884 | -0.061517 |  |  | 335.215 | 15.65833 | 97.20747 | -0.051251
242.498 | 21.93333 | 98.70815 | -0.075641 | 242.459 | 21.93333 | 99.23823 | -0.062066 |  |  | 335.383 | 15.66667 | 97.20779 | -0.050889
242.61301 | 21.945 | 98.70667 | -0.075513 | 242.573 | 21.945 | 99.23823 | -0.062648 |  |  | 335.55099 | 15.675 | 97.20747 | -0.050564
242.731 | 21.95667 | 98.70593 | -0.075392 | 242.694 | 21.95667 | 99.23823 | -0.063264 |  |  | 335.71799 | 15.68333 | 97.20714 | -0.050277
242.847 | 21.96833 | 98.70556 | -0.075278 | 242.811 | 21.96833 | 99.23853 | -0.063909 |  |  | 335.88699 | 15.69167 | 97.20617 | -0.05003
242.966 | 21.98 | 98.70519 | -0.075173 | 242.92599 | 21.98 | 99.23853 | -0.064582 |  |  | 336.05399 | 15.7 | 97.20617 | -0.049824
243.07899 | 21.99167 | 98.70481 | -0.075075 | 243.047 | 21.99167 | 99.23945 | -0.065281 |  |  | 336.21799 | 15.70833 | 97.20617 | -0.049661
243.19901 | 22.00333 | 98.7037 | -0.074987 | 243.164 | 22.00333 | 99.23945 | -0.066004 |  |  | 336.38599 | 15.71667 | 97.20552 | -0.049542
243.317 | 22.015 | 98.70333 | -0.074908 | 243.28 | 22.015 | 99.23976 | -0.066749 |  |  | 336.55301 | 15.725 | 97.20519 | -0.049468
243.43201 | 22.02667 | 98.70259 | -0.074839 | 243.39799 | 22.02667 | 99.23914 | -0.067512 |  |  | 336.72299 | 15.73333 | 97.20455 | -0.049441
243.55099 | 22.03833 | 98.70259 | -0.074781 | 243.517 | 22.03833 | 99.23976 | -0.068292 |  |  | 336.88699 | 15.74167 | 97.20487 | -0.049461
243.66701 | 22.05 | 98.70148 | -0.074734 | 243.634 | 22.05 | 99.23976 | -0.069087 |  |  | 337.05899 | 15.75 | 97.2039 | -0.049529
243.785 | 22.06167 | 98.70148 | -0.074697 | 243.75301 | 22.06167 | 99.24006 | -0.069893 |  |  | 337.22299 | 15.75833 | 97.20357 | -0.049647
243.90199 | 22.07333 | 98.70074 | -0.074672 | 243.869 | 22.07333 | 99.23976 | -0.070707 |  |  | 337.388 | 15.76667 | 97.20325 | -0.049814
244.02 | 22.085 | 98.69963 | -0.074659 | 243.98599 | 22.085 | 99.23976 | -0.071528 |  |  | 337.556 | 15.775 | 97.20357 | -0.050031
244.13699 | 22.09667 | 98.69963 | -0.074657 | 244.103 | 22.09667 | 99.23976 | -0.072353 |  |  | 337.72198 | 15.78333 | 97.2026 | -0.050298
244.25301 | 22.10833 | 98.69852 | -0.074667 | 244.222 | 22.10833 | 99.23945 | -0.073178 |  |  | 337.888 | 15.79167 | 97.20227 | -0.050617
244.373 | 22.12 | 98.69741 | -0.074688 | 244.34 | 22.12 | 99.23884 | -0.074002 |  |  | 338.052 | 15.8 | 97.20292 | -0.050985
244.487 | 22.13167 | 98.69667 | -0.074722 | 244.457 | 22.13167 | 99.23884 | -0.074821 |  |  | 338.21899 | 15.80833 | 97.20227 | -0.051405
244.605 | 22.14333 | 98.69667 | -0.074766 | 244.57401 | 22.14333 | 99.23884 | -0.075632 |  |  | 338.38599 | 15.81667 | 97.2013 | -0.051875
244.722 | 22.155 | 98.69519 | -0.074823 | 244.69299 | 22.155 | 99.23884 | -0.076433 |  |  | 338.55301 | 15.825 | 97.2013 | -0.052394
244.838 | 22.16667 | 98.69444 | -0.07489 | 244.80901 | 22.16667 | 99.23853 | -0.077221 |  |  | 338.71799 | 15.83333 | 97.20195 | -0.052963
244.955 | 22.17833 | 98.69407 | -0.074968 | 244.929 | 22.17833 | 99.23823 | -0.077994 |  |  | 338.88599 | 15.84167 | 97.2013 | -0.053581
245.071 | 22.19 | 98.69296 | -0.075056 | 245.045 | 22.19 | 99.23761 | -0.078748 |  |  | 339.05301 | 15.85 | 97.2013 | -0.054246
245.189 | 22.20167 | 98.69296 | -0.075154 | 245.162 | 22.20167 | 99.2367 | -0.07948 |  |  | 339.21899 | 15.85833 | 97.20097 | -0.054958
245.30299 | 22.21333 | 98.69185 | -0.075261 | 245.276 | 22.21333 | 99.23578 | -0.08019 |  |  | 339.38599 | 15.86667 | 97.20065 | -0.055716
245.42101 | 22.225 | 98.69037 | -0.075377 | 245.395 | 22.225 | 99.23333 | -0.080872 |  |  | 339.55301 | 15.875 | 97.19968 | -0.056518
245.53799 | 22.23667 | 98.69037 | -0.075501 | 245.509 | 22.23667 | 99.23211 | -0.081526 |  |  | 339.72 | 15.88333 | 97.20032 | -0.057362
245.657 | 22.24833 | 98.68889 | -0.075632 | 245.627 | 22.24833 | 99.22997 | -0.082149 |  |  | 339.884 | 15.89167 | 97.2 | -0.058247
245.774 | 22.26 | 98.68815 | -0.075769 | 245.744 | 22.26 | 99.22844 | -0.082739 |  |  | 340.052 | 15.9 | 97.19903 | -0.05917
245.89 | 22.27167 | 98.68667 | -0.075912 | 245.86099 | 22.27167 | 99.22691 | -0.083293 |  |  | 340.21701 | 15.90833 | 97.19838 | -0.060131
246.009 | 22.28333 | 98.68593 | -0.076059 | 245.979 | 22.28333 | 99.22599 | -0.083809 |  |  | 340.38501 | 15.91667 | 97.1987 | -0.061126
246.125 | 22.295 | 98.68519 | -0.07621 | 246.09599 | 22.295 | 99.22477 | -0.084285 |  |  | 340.54999 | 15.925 | 97.1987 | -0.062153
246.241 | 22.30667 | 98.68444 | -0.076364 | 246.213 | 22.30667 | 99.22385 | -0.084719 |  |  | 340.71899 | 15.93333 | 97.19773 | -0.06321
246.35699 | 22.31833 | 98.6837 | -0.076519 | 246.326 | 22.31833 | 99.22263 | -0.085111 |  |  | 340.88599 | 15.94167 | 97.1974 | -0.064294
246.476 | 22.33 | 98.68296 | -0.076675 | 246.442 | 22.33 | 99.2211 | -0.085457 |  |  | 341.05399 | 15.95 | 97.19675 | -0.065401
246.591 | 22.34167 | 98.68259 | -0.07683 | 246.55901 | 22.34167 | 99.21804 | -0.085758 |  |  | 341.21899 | 15.95833 | 97.19643 | -0.06653
246.709 | 22.35333 | 98.68148 | -0.076983 | 246.674 | 22.35333 | 99.2156 | -0.08601 |  |  | 341.38501 | 15.96667 | 97.19578 | -0.067676
246.827 | 22.365 | 98.68 | -0.077134 | 246.791 | 22.365 | 99.21193 | -0.086215 |  |  | 341.55301 | 15.975 | 97.19481 | -0.068837
246.94299 | 22.37667 | 98.67926 | -0.07728 | 246.907 | 22.37667 | 99.20887 | -0.086369 |  |  | 341.71899 | 15.98333 | 97.19448 | -0.070008
247.061 | 22.38833 | 98.67889 | -0.077422 | 247.02299 | 22.38833 | 99.20459 | -0.086474 |  |  | 341.88699 | 15.99167 | 97.19416 | -0.071188
247.17599 | 22.4 | 98.67741 | -0.077556 | 247.136 | 22.4 | 99.20122 | -0.086528 |  |  | 342.05499 | 16 | 97.19318 | -0.072371
247.29201 | 22.41167 | 98.6763 | -0.077684 | 247.25301 | 22.41167 | 99.19694 | -0.08653 |  |  | 342.22198 | 16.00833 | 97.19253 | -0.073555
247.411 | 22.42333 | 98.67556 | -0.077803 | 247.371 | 22.42333 | 99.19388 | -0.086482 |  |  | 342.388 | 16.01667 | 97.19188 | -0.074736
247.526 | 22.435 | 98.67481 | -0.077912 | 247.487 | 22.435 | 99.19113 | -0.086382 |  |  | 342.55499 | 16.025 | 97.19156 | -0.075909
247.644 | 22.44667 | 98.6737 | -0.07801 | 247.599 | 22.44667 | 99.18869 | -0.086231 |  |  | 342.71799 | 16.03333 | 97.19026 | -0.077072
247.759 | 22.45833 | 98.67259 | -0.078097 | 247.715 | 22.45833 | 99.18777 | -0.086029 |  |  | 342.888 | 16.04167 | 97.18993 | -0.078219
247.87801 | 22.47 | 98.67185 | -0.078171 | 247.83299 | 22.47 | 99.18654 | -0.085777 |  |  | 343.056 | 16.05 | 97.18961 | -0.079349
247.994 | 22.48167 | 98.67074 | -0.078232 | 247.95 | 22.48167 | 99.18563 | -0.085476 |  |  | 343.22101 | 16.05833 | 97.18864 | -0.080456
248.108 | 22.49333 | 98.67 | -0.078278 | 248.067 | 22.49333 | 99.18563 | -0.085126 |  |  | 343.38901 | 16.06667 | 97.18896 | -0.081538
248.226 | 22.505 | 98.66889 | -0.078309 | 248.185 | 22.505 | 99.18624 | -0.08473 |  |  | 343.552 | 16.075 | 97.18799 | -0.08259
248.34399 | 22.51667 | 98.66815 | -0.078324 | 248.299 | 22.51667 | 99.18654 | -0.084287 |  |  | 343.71899 | 16.08333 | 97.18766 | -0.08361
248.461 | 22.52833 | 98.66741 | -0.078322 | 248.418 | 22.52833 | 99.18685 | -0.083799 |  |  | 343.88599 | 16.09167 | 97.18701 | -0.084593
248.578 | 22.54 | 98.6663 | -0.078304 | 248.536 | 22.54 | 99.18685 | -0.083269 |  |  | 344.052 | 16.1 | 97.18734 | -0.085537
248.694 | 22.55167 | 98.66593 | -0.078268 | 248.65199 | 22.55167 | 99.18746 | -0.082698 |  |  | 344.21899 | 16.10833 | 97.18571 | -0.086438
248.814 | 22.56333 | 98.66519 | -0.078215 | 248.76801 | 22.56333 | 99.18746 | -0.082088 |  |  | 344.38501 | 16.11667 | 97.18571 | -0.087294
248.927 | 22.575 | 98.66407 | -0.078144 | 248.888 | 22.575 | 99.18746 | -0.081441 |  |  | 344.55301 | 16.125 | 97.18474 | -0.088102
249.048 | 22.58667 | 98.6637 | -0.078055 | 249.005 | 22.58667 | 99.18746 | -0.080759 |  |  | 344.72 | 16.13333 | 97.18377 | -0.08886
249.16299 | 22.59833 | 98.66222 | -0.077949 | 249.123 | 22.59833 | 99.18746 | -0.080046 |  |  | 344.884 | 16.14167 | 97.18247 | -0.089564
249.27699 | 22.61 | 98.66148 | -0.077824 | 249.24001 | 22.61 | 99.18746 | -0.079302 |  |  | 345.052 | 16.15 | 97.18149 | -0.090214
249.399 | 22.62167 | 98.66037 | -0.077683 | 249.358 | 22.62167 | 99.18746 | -0.078532 |  |  | 345.21799 | 16.15833 | 97.18052 | -0.090808
249.513 | 22.63333 | 98.65963 | -0.077524 | 249.476 | 22.63333 | 99.18716 | -0.077737 |  |  | 345.384 | 16.16667 | 97.17955 | -0.091343
249.633 | 22.645 | 98.65852 | -0.077349 | 249.593 | 22.645 | 99.18746 | -0.076921 |  |  | 345.55301 | 16.175 | 97.1776 | -0.091819
249.74699 | 22.65667 | 98.65741 | -0.077159 | 249.71201 | 22.65667 | 99.18716 | -0.076086 |  |  | 345.72 | 16.18333 | 97.17695 | -0.092236
249.86501 | 22.66833 | 98.6563 | -0.076953 | 249.827 | 22.66833 | 99.18654 | -0.075236 |  |  | 345.88699 | 16.19167 | 97.17468 | -0.092591
249.978 | 22.68 | 98.65556 | -0.076734 | 249.94501 | 22.68 | 99.18593 | -0.074374 |  |  | 346.05099 | 16.2 | 97.1737 | -0.092886
250.09399 | 22.69167 | 98.65444 | -0.076501 | 250.063 | 22.69167 | 99.18563 | -0.073502 |  |  | 346.22 | 16.20833 | 97.17208 | -0.093119
250.213 | 22.70333 | 98.65333 | -0.076257 | 250.179 | 22.70333 | 99.1841 | -0.072625 |  |  | 346.38599 | 16.21667 | 97.17078 | -0.093292
250.33299 | 22.715 | 98.65185 | -0.076002 | 250.29201 | 22.715 | 99.18196 | -0.071745 |  |  | 346.55301 | 16.225 | 97.16948 | -0.093405
250.448 | 22.72667 | 98.65148 | -0.075737 | 250.409 | 22.72667 | 99.18043 | -0.070865 |  |  | 346.71701 | 16.23333 | 97.16818 | -0.093458
250.565 | 22.73833 | 98.65037 | -0.075465 | 250.524 | 22.73833 | 99.17768 | -0.069989 |  |  | 346.88501 | 16.24167 | 97.16656 | -0.093453
250.683 | 22.75 | 98.64778 | -0.075186 | 250.64 | 22.75 | 99.17462 | -0.069119 |  |  | 347.05099 | 16.25 | 97.16558 | -0.093391
250.799 | 22.76167 | 98.64556 | -0.074902 | 250.756 | 22.76167 | 99.17156 | -0.06826 |  |  | 347.22 | 16.25833 | 97.16429 | -0.093274
250.91499 | 22.77333 | 98.6437 | -0.074616 | 250.871 | 22.77333 | 99.1682 | -0.067414 |  |  | 347.38699 | 16.26667 | 97.16364 | -0.093104
251.032 | 22.785 | 98.64074 | -0.074327 | 250.98801 | 22.785 | 99.16483 | -0.066585 |  |  | 347.552 | 16.275 | 97.16201 | -0.092882
251.151 | 22.79667 | 98.63852 | -0.074039 | 251.105 | 22.79667 | 99.163 | -0.065774 |  |  | 347.72 | 16.28333 | 97.16104 | -0.092611
251.267 | 22.80833 | 98.63556 | -0.073752 | 251.224 | 22.80833 | 99.16024 | -0.064987 |  |  | 347.88599 | 16.29167 | 97.16104 | -0.092293
251.384 | 22.82 | 98.63148 | -0.07347 | 251.34 | 22.82 | 99.15719 | -0.064224 |  |  | 348.052 | 16.3 | 97.15974 | -0.091932
251.50301 | 22.83167 | 98.62741 | -0.073192 | 251.457 | 22.83167 | 99.15413 | -0.06349 |  |  | 348.22198 | 16.30833 | 97.15942 | -0.091529
251.617 | 22.84333 | 98.62259 | -0.072923 | 251.575 | 22.84333 | 99.15107 | -0.062786 |  |  | 348.38599 | 16.31667 | 97.15877 | -0.091087
251.735 | 22.855 | 98.62148 | -0.072662 | 251.692 | 22.855 | 99.15015 | -0.062116 |  |  | 348.55499 | 16.325 | 97.15844 | -0.090611
251.853 | 22.86667 | 98.62222 | -0.072412 | 251.811 | 22.86667 | 99.15138 | -0.061481 |  |  | 348.72299 | 16.33333 | 97.15714 | -0.090101
251.96899 | 22.87833 | 98.62407 | -0.072174 | 251.929 | 22.87833 | 99.15321 | -0.060885 |  |  | 348.88901 | 16.34167 | 97.15682 | -0.089563
252.08701 | 22.89 | 98.62778 | -0.071951 | 252.04401 | 22.89 | 99.15719 | -0.060328 |  |  | 349.05399 | 16.35 | 97.15617 | -0.088998
252.207 | 22.90167 | 98.63 | -0.071743 | 252.159 | 22.90167 | 99.15963 | -0.059813 |  |  | 349.22299 | 16.35833 | 97.15584 | -0.08841
252.32001 | 22.91333 | 98.63074 | -0.071553 | 252.276 | 22.91333 | 99.16116 | -0.059343 |  |  | 349.388 | 16.36667 | 97.15519 | -0.087801
252.439 | 22.925 | 98.63185 | -0.071381 | 252.394 | 22.925 | 99.16147 | -0.058917 |  |  | 349.552 | 16.375 | 97.15487 | -0.087175
252.558 | 22.93667 | 98.63185 | -0.07123 | 252.51199 | 22.93667 | 99.16177 | -0.058538 |  |  | 349.71899 | 16.38333 | 97.1539 | -0.086536
252.674 | 22.94833 | 98.63111 | -0.071099 | 252.631 | 22.94833 | 99.16177 | -0.058207 |  |  | 349.884 | 16.39167 | 97.15357 | -0.085885
252.78999 | 22.96 | 98.63037 | -0.070991 | 252.745 | 22.96 | 99.16177 | -0.057925 |  |  | 350.052 | 16.4 | 97.1526 | -0.085225
252.90601 | 22.97167 | 98.62963 | -0.070906 | 252.864 | 22.97167 | 99.16116 | -0.057693 |  |  | 350.216 | 16.40833 | 97.15227 | -0.084559
253.02499 | 22.98333 | 98.62889 | -0.070845 | 252.978 | 22.98333 | 99.16086 | -0.05751 |  |  | 350.384 | 16.41667 | 97.15195 | -0.08389
253.144 | 22.995 | 98.62815 | -0.070809 | 253.09399 | 22.995 | 99.16055 | -0.057378 |  |  | 350.55099 | 16.425 | 97.1513 | -0.08322
253.257 | 23.00667 | 98.62815 | -0.070798 | 253.215 | 23.00667 | 99.16024 | -0.057297 |  |  | 350.716 | 16.43333 | 97.15032 | -0.082552
253.375 | 23.01833 | 98.62778 | -0.070813 | 253.33299 | 23.01833 | 99.16055 | -0.057265 |  |  | 350.883 | 16.44167 | 97.15032 | -0.081886
253.492 | 23.03 | 98.62778 | -0.070853 | 253.44701 | 23.03 | 99.16086 | -0.057284 |  |  | 351.052 | 16.45 | 97.14968 | -0.081227
253.608 | 23.04167 | 98.62815 | -0.07092 | 253.56799 | 23.04167 | 99.16208 | -0.057353 |  |  | 351.21799 | 16.45833 | 97.14968 | -0.080574
253.72701 | 23.05333 | 98.62889 | -0.071013 | 253.685 | 23.05333 | 99.163 | -0.05747 |  |  | 351.38501 | 16.46667 | 97.1487 | -0.07993
253.842 | 23.065 | 98.63037 | -0.071131 | 253.80099 | 23.065 | 99.16422 | -0.057635 |  |  | 351.54901 | 16.475 | 97.1487 | -0.079295
253.957 | 23.07667 | 98.63148 | -0.071274 | 253.91701 | 23.07667 | 99.16544 | -0.057847 |  |  | 351.716 | 16.48333 | 97.14773 | -0.078673
254.075 | 23.08833 | 98.63259 | -0.071443 | 254.037 | 23.08833 | 99.16667 | -0.058104 |  |  | 351.88501 | 16.49167 | 97.14708 | -0.078062
254.19501 | 23.1 | 98.63222 | -0.071635 | 254.155 | 23.1 | 99.16697 | -0.058405 |  |  | 352.04999 | 16.5 | 97.14643 | -0.077465
254.308 | 23.11167 | 98.63185 | -0.071851 | 254.27299 | 23.11167 | 99.16728 | -0.058748 |  |  | 352.21701 | 16.50833 | 97.14513 | -0.076882
254.42599 | 23.12333 | 98.63111 | -0.072089 | 254.39301 | 23.12333 | 99.16758 | -0.059132 |  |  | 352.383 | 16.51667 | 97.14416 | -0.076314
254.545 | 23.135 | 98.63037 | -0.072348 | 254.51199 | 23.135 | 99.16758 | -0.059553 |  |  | 352.54901 | 16.525 | 97.14351 | -0.07576
254.662 | 23.14667 | 98.62926 | -0.072627 | 254.627 | 23.14667 | 99.16728 | -0.060011 |  |  | 352.71701 | 16.53333 | 97.14253 | -0.075222
254.77699 | 23.15833 | 98.62852 | -0.072925 | 254.745 | 23.15833 | 99.16728 | -0.060503 |  |  | 352.883 | 16.54167 | 97.14188 | -0.0747
254.895 | 23.17 | 98.62704 | -0.07324 | 254.862 | 23.17 | 99.16606 | -0.061026 |  |  | 353.048 | 16.55 | 97.14091 | -0.074193
255.01199 | 23.18167 | 98.62556 | -0.073571 | 254.976 | 23.18167 | 99.16514 | -0.061578 |  |  | 353.215 | 16.55833 | 97.14058 | -0.073701
255.127 | 23.19333 | 98.62519 | -0.073916 | 255.095 | 23.19333 | 99.16453 | -0.062157 |  |  | 353.384 | 16.56667 | 97.13994 | -0.073225
255.245 | 23.205 | 98.6237 | -0.074273 | 255.214 | 23.205 | 99.16269 | -0.06276 |  |  | 353.54901 | 16.575 | 97.13961 | -0.072764
255.364 | 23.21667 | 98.62259 | -0.074642 | 255.33 | 23.21667 | 99.16147 | -0.063384 |  |  | 353.716 | 16.58333 | 97.13864 | -0.072318
255.483 | 23.22833 | 98.62074 | -0.075019 | 255.448 | 23.22833 | 99.15963 | -0.064026 |  |  | 353.88 | 16.59167 | 97.13864 | -0.071886
255.59801 | 23.24 | 98.61963 | -0.075403 | 255.564 | 23.24 | 99.1578 | -0.064685 |  |  | 354.04901 | 16.6 | 97.13831 | -0.071468
255.716 | 23.25167 | 98.61852 | -0.075793 | 255.67799 | 23.25167 | 99.15596 | -0.065357 |  |  | 354.21799 | 16.60833 | 97.13864 | -0.071064
255.83299 | 23.26333 | 98.61704 | -0.076186 | 255.797 | 23.26333 | 99.15505 | -0.06604 |  |  | 354.384 | 16.61667 | 97.13864 | -0.070674
255.95 | 23.275 | 98.61556 | -0.076581 | 255.91299 | 23.275 | 99.15321 | -0.066731 |  |  | 354.55099 | 16.625 | 97.13831 | -0.070296
256.06699 | 23.28667 | 98.61481 | -0.076976 | 256.03201 | 23.28667 | 99.15199 | -0.067427 |  |  | 354.72 | 16.63333 | 97.13766 | -0.06993
256.185 | 23.29833 | 98.61296 | -0.077369 | 256.147 | 23.29833 | 99.15015 | -0.068127 |  |  | 354.88501 | 16.64167 | 97.13766 | -0.069577
256.302 | 23.31 | 98.61148 | -0.077758 | 256.26599 | 23.31 | 99.14985 | -0.068827 |  |  | 355.052 | 16.65 | 97.13701 | -0.069235
256.418 | 23.32167 | 98.61 | -0.078142 | 256.38101 | 23.32167 | 99.14832 | -0.069525 |  |  | 355.21899 | 16.65833 | 97.13604 | -0.068905
256.534 | 23.33333 | 98.60926 | -0.078518 | 256.49701 | 23.33333 | 99.1474 | -0.070219 |  |  | 355.38501 | 16.66667 | 97.13571 | -0.068586
256.651 | 23.345 | 98.60778 | -0.078886 | 256.61401 | 23.345 | 99.14618 | -0.070907 |  |  | 355.55399 | 16.675 | 97.13474 | -0.068278
256.767 | 23.35667 | 98.6063 | -0.079243 | 256.73099 | 23.35667 | 99.14587 | -0.071587 |  |  | 355.71899 | 16.68333 | 97.13409 | -0.06798
256.88699 | 23.36833 | 98.60481 | -0.079589 | 256.84698 | 23.36833 | 99.14434 | -0.072256 |  |  | 355.88501 | 16.69167 | 97.13279 | -0.067694
257.005 | 23.38 | 98.60444 | -0.079922 | 256.96399 | 23.38 | 99.14373 | -0.072914 |  |  | 356.05099 | 16.7 | 97.13247 | -0.067419
257.12 | 23.39167 | 98.60259 | -0.080241 | 257.082 | 23.39167 | 99.14251 | -0.073558 |  |  | 356.21701 | 16.70833 | 97.13182 | -0.067154
257.23599 | 23.40333 | 98.60037 | -0.080544 | 257.20001 | 23.40333 | 99.14159 | -0.074188 |  |  | 356.38599 | 16.71667 | 97.13084 | -0.066902
257.353 | 23.415 | 98.59926 | -0.08083 | 257.31601 | 23.415 | 99.14037 | -0.074801 |  |  | 356.55399 | 16.725 | 97.12955 | -0.066661
257.47198 | 23.42667 | 98.59778 | -0.081099 | 257.43301 | 23.42667 | 99.13914 | -0.075396 |  |  | 356.71899 | 16.73333 | 97.12922 | -0.066432
257.58899 | 23.43833 | 98.59741 | -0.08135 | 257.54999 | 23.43833 | 99.13731 | -0.075973 |  |  | 356.88599 | 16.74167 | 97.12825 | -0.066217
257.70999 | 23.45 | 98.5963 | -0.081582 | 257.668 | 23.45 | 99.13609 | -0.07653 |  |  | 357.05301 | 16.75 | 97.12695 | -0.066015
257.82199 | 23.46167 | 98.59481 | -0.081794 | 257.78101 | 23.46167 | 99.13425 | -0.077066 |  |  | 357.22 | 16.75833 | 97.12662 | -0.065828
257.939 | 23.47333 | 98.59333 | -0.081986 | 257.90201 | 23.47333 | 99.13242 | -0.077582 |  |  | 357.38599 | 16.76667 | 97.12597 | -0.065656
258.056 | 23.485 | 98.59259 | -0.082158 | 258.01801 | 23.485 | 99.13089 | -0.078076 |  |  | 357.55399 | 16.775 | 97.125 | -0.0655
258.17499 | 23.49667 | 98.59185 | -0.082308 | 258.134 | 23.49667 | 99.12966 | -0.078548 |  |  | 357.72198 | 16.78333 | 97.12532 | -0.065362
258.28799 | 23.50833 | 98.59037 | -0.082438 | 258.254 | 23.50833 | 99.12844 | -0.078998 |  |  | 357.88901 | 16.79167 | 97.12435 | -0.065243
258.409 | 23.52 | 98.58889 | -0.082547 | 258.37 | 23.52 | 99.12691 | -0.079425 |  |  | 358.05701 | 16.8 | 97.12435 | -0.065143
258.52399 | 23.53167 | 98.58852 | -0.082635 | 258.48901 | 23.53167 | 99.12538 | -0.07983 |  |  | 358.22101 | 16.80833 | 97.12403 | -0.065065
258.64001 | 23.54333 | 98.58704 | -0.082703 | 258.60501 | 23.54333 | 99.12355 | -0.080212 |  |  | 358.388 | 16.81667 | 97.1237 | -0.06501
258.75699 | 23.555 | 98.58593 | -0.08275 | 258.72101 | 23.555 | 99.12141 | -0.080572 |  |  | 358.55499 | 16.825 | 97.12338 | -0.064979
258.875 | 23.56667 | 98.58444 | -0.082777 | 258.836 | 23.56667 | 99.11865 | -0.08091 |  |  | 358.72101 | 16.83333 | 97.12273 | -0.064974
258.98901 | 23.57833 | 98.58407 | -0.082784 | 258.95801 | 23.57833 | 99.11682 | -0.081226 |  |  | 358.88699 | 16.84167 | 97.12208 | -0.064995
259.10699 | 23.59 | 98.58259 | -0.082772 | 259.07401 | 23.59 | 99.11468 | -0.08152 |  |  | 359.05399 | 16.85 | 97.1224 | -0.065046
259.22501 | 23.60167 | 98.58111 | -0.082741 | 259.18799 | 23.60167 | 99.11284 | -0.081793 |  |  | 359.22198 | 16.85833 | 97.12175 | -0.065126
259.34201 | 23.61333 | 98.57963 | -0.082692 | 259.30499 | 23.61333 | 99.11223 | -0.082045 |  |  | 359.39001 | 16.86667 | 97.12078 | -0.065238
259.461 | 23.625 | 98.57926 | -0.082626 | 259.42401 | 23.625 | 99.11162 | -0.082277 |  |  | 359.55899 | 16.875 | 97.12078 | -0.065383
259.57901 | 23.63667 | 98.57778 | -0.082544 | 259.54199 | 23.63667 | 99.11132 | -0.082489 |  |  | 359.724 | 16.88333 | 97.12045 | -0.065563
259.69699 | 23.64833 | 98.57741 | -0.082445 | 259.65701 | 23.64833 | 99.11193 | -0.082681 |  |  | 359.89099 | 16.89167 | 97.12013 | -0.065778
259.81201 | 23.66 | 98.5763 | -0.082333 | 259.77701 | 23.66 | 99.11193 | -0.082855 |  |  | 360.05801 | 16.9 | 97.11948 | -0.06603
259.92999 | 23.67167 | 98.57667 | -0.082206 | 259.89301 | 23.67167 | 99.11315 | -0.08301 |  |  | 360.22299 | 16.90833 | 97.11948 | -0.066321
260.04599 | 23.68333 | 98.57519 | -0.082066 | 260.01401 | 23.68333 | 99.11315 | -0.083148 |  |  | 360.39301 | 16.91667 | 97.11883 | -0.066651
260.16199 | 23.695 | 98.57481 | -0.081913 | 260.12799 | 23.695 | 99.11346 | -0.083268 |  |  | 360.56 | 16.925 | 97.11818 | -0.067021
260.27701 | 23.70667 | 98.5737 | -0.08175 | 260.24701 | 23.70667 | 99.11346 | -0.083371 |  |  | 360.72601 | 16.93333 | 97.11753 | -0.067432
260.39801 | 23.71833 | 98.57296 | -0.081577 | 260.35999 | 23.71833 | 99.11284 | -0.083458 |  |  | 360.89499 | 16.94167 | 97.11656 | -0.067884
260.51501 | 23.73 | 98.57259 | -0.081394 | 260.478 | 23.73 | 99.11254 | -0.083529 |  |  | 361.06201 | 16.95 | 97.11623 | -0.068379
260.633 | 23.74167 | 98.57148 | -0.081203 | 260.59698 | 23.74167 | 99.11223 | -0.083585 |  |  | 361.22501 | 16.95833 | 97.11591 | -0.068915
260.75101 | 23.75333 | 98.57 | -0.081005 | 260.71301 | 23.75333 | 99.11132 | -0.083625 |  |  | 361.396 | 16.96667 | 97.11558 | -0.069494
260.867 | 23.765 | 98.56926 | -0.080801 | 260.827 | 23.765 | 99.11101 | -0.083651 |  |  | 361.56201 | 16.975 | 97.11526 | -0.070115
260.983 | 23.77667 | 98.56889 | -0.080591 | 260.94699 | 23.77667 | 99.1104 | -0.083663 |  |  | 361.73001 | 16.98333 | 97.11396 | -0.070778
261.103 | 23.78833 | 98.56741 | -0.080376 | 261.061 | 23.78833 | 99.10979 | -0.083661 |  |  | 361.89899 | 16.99167 | 97.11364 | -0.071483
261.21899 | 23.8 | 98.5663 | -0.080159 | 261.181 | 23.8 | 99.10948 | -0.083645 |  |  | 362.06699 | 17 | 97.11364 | -0.072227
261.33499 | 23.81167 | 98.56556 | -0.079938 | 261.298 | 23.81167 | 99.10917 | -0.083616 |  |  | 362.233 | 17.00833 | 97.11299 | -0.073012
261.45401 | 23.82333 | 98.56519 | -0.079716 | 261.41501 | 23.82333 | 99.10887 | -0.083574 |  |  | 362.401 | 17.01667 | 97.11331 | -0.073834
261.57101 | 23.835 | 98.5637 | -0.079492 | 261.53299 | 23.835 | 99.10795 | -0.08352 |  |  | 362.56699 | 17.025 | 97.11234 | -0.074693
261.685 | 23.84667 | 98.56259 | -0.079269 | 261.64499 | 23.84667 | 99.10765 | -0.083453 |  |  | 362.73401 | 17.03333 | 97.11201 | -0.075588
261.802 | 23.85833 | 98.56148 | -0.079046 | 261.76501 | 23.85833 | 99.10673 | -0.083374 |  |  | 362.90201 | 17.04167 | 97.11136 | -0.076515
261.92099 | 23.87 | 98.56074 | -0.078824 | 261.88199 | 23.87 | 99.10612 | -0.083284 |  |  | 363.069 | 17.05 | 97.11104 | -0.077473
262.039 | 23.88167 | 98.56 | -0.078604 | 261.99799 | 23.88167 | 99.10489 | -0.083182 |  |  | 363.23801 | 17.05833 | 97.11006 | -0.07846
262.15601 | 23.89333 | 98.55889 | -0.078387 | 262.112 | 23.89333 | 99.10428 | -0.08307 |  |  | 363.405 | 17.06667 | 97.10974 | -0.079473
262.272 | 23.905 | 98.55852 | -0.078173 | 262.23001 | 23.905 | 99.10336 | -0.082947 |  |  | 363.57199 | 17.075 | 97.10942 | -0.08051
262.39301 | 23.91667 | 98.55815 | -0.077963 | 262.34799 | 23.91667 | 99.10183 | -0.082814 |  |  | 363.73901 | 17.08333 | 97.10942 | -0.081567
262.508 | 23.92833 | 98.55704 | -0.077758 | 262.45999 | 23.92833 | 99.10031 | -0.082671 |  |  | 363.90701 | 17.09167 | 97.10812 | -0.082641
262.62701 | 23.94 | 98.5563 | -0.077558 | 262.58401 | 23.94 | 99.09847 | -0.082518 |  |  | 364.073 | 17.1 | 97.10812 | -0.083729
262.742 | 23.95167 | 98.55519 | -0.077363 | 262.69901 | 23.95167 | 99.09602 | -0.082357 |  |  | 364.23999 | 17.10833 | 97.10779 | -0.084827
262.85999 | 23.96333 | 98.55481 | -0.077174 | 262.815 | 23.96333 | 99.0945 | -0.082188 |  |  | 364.409 | 17.11667 | 97.10682 | -0.085933
262.97601 | 23.975 | 98.5537 | -0.076991 | 262.93399 | 23.975 | 99.09174 | -0.082011 |  |  | 364.57501 | 17.125 | 97.10682 | -0.087043
263.091 | 23.98667 | 98.55259 | -0.076815 | 263.052 | 23.98667 | 99.09021 | -0.081827 |  |  | 364.73999 | 17.13333 | 97.10649 | -0.088153
263.20999 | 23.99833 | 98.55148 | -0.076646 | 263.16599 | 23.99833 | 99.08777 | -0.081636 |  |  | 364.909 | 17.14167 | 97.10649 | -0.089259
263.327 | 24.01 | 98.55074 | -0.076485 | 263.285 | 24.01 | 99.08624 | -0.08144 |  |  | 365.07401 | 17.15 | 97.10617 | -0.090359
263.44299 | 24.02167 | 98.55037 | -0.076331 | 263.40201 | 24.02167 | 99.08379 | -0.081239 |  |  | 365.24701 | 17.15833 | 97.10519 | -0.091448
263.56 | 24.03333 | 98.54963 | -0.076186 | 263.517 | 24.03333 | 99.08196 | -0.081033 |  |  | 365.41101 | 17.16667 | 97.10487 | -0.092522
263.677 | 24.045 | 98.54852 | -0.076049 | 263.63501 | 24.045 | 99.07951 | -0.080825 |  |  | 365.57599 | 17.175 | 97.1039 | -0.093579
263.79401 | 24.05667 | 98.54741 | -0.075921 | 263.75101 | 24.05667 | 99.07737 | -0.080614 |  |  | 365.74301 | 17.18333 | 97.10325 | -0.094616
263.91199 | 24.06833 | 98.54667 | -0.075801 | 263.86499 | 24.06833 | 99.07462 | -0.080402 |  |  | 365.90701 | 17.19167 | 97.10227 | -0.095628
264.026 | 24.08 | 98.54556 | -0.075691 | 263.98199 | 24.08 | 99.07217 | -0.080189 |  |  | 366.077 | 17.2 | 97.1013 | -0.096613
264.142 | 24.09167 | 98.54444 | -0.075589 | 264.09698 | 24.09167 | 99.06972 | -0.079976 |  |  | 366.245 | 17.20833 | 97.09968 | -0.097568
264.26199 | 24.10333 | 98.54296 | -0.075497 | 264.216 | 24.10333 | 99.06758 | -0.079765 |  |  | 366.41299 | 17.21667 | 97.0987 | -0.098491
264.37799 | 24.115 | 98.54259 | -0.075415 | 264.33099 | 24.115 | 99.06606 | -0.079557 |  |  | 366.57901 | 17.225 | 97.09708 | -0.099378
264.49301 | 24.12667 | 98.54111 | -0.075342 | 264.44901 | 24.12667 | 99.06544 | -0.079352 |  |  | 366.745 | 17.23333 | 97.09578 | -0.10023
264.60999 | 24.13833 | 98.54111 | -0.075279 | 264.565 | 24.13833 | 99.06606 | -0.079152 |  |  | 366.91299 | 17.24167 | 97.09416 | -0.10104
264.72699 | 24.15 | 98.53963 | -0.075226 | 264.681 | 24.15 | 99.06606 | -0.078958 |  |  | 367.07599 | 17.25 | 97.09351 | -0.10181
264.845 | 24.16167 | 98.53963 | -0.075183 | 264.798 | 24.16167 | 99.06636 | -0.07877 |  |  | 367.24399 | 17.25833 | 97.09156 | -0.10254
264.95999 | 24.17333 | 98.53852 | -0.07515 | 264.91901 | 24.17333 | 99.06667 | -0.07859 |  |  | 367.41299 | 17.26667 | 97.09026 | -0.10323
265.07999 | 24.185 | 98.53778 | -0.075127 | 265.03601 | 24.185 | 99.06728 | -0.078418 |  |  | 367.57901 | 17.275 | 97.08864 | -0.10387
265.19699 | 24.19667 | 98.53667 | -0.075114 | 265.151 | 24.19667 | 99.06789 | -0.078256 |  |  | 367.742 | 17.28333 | 97.08734 | -0.10447
265.31299 | 24.20833 | 98.5363 | -0.075112 | 265.26901 | 24.20833 | 99.0682 | -0.078105 |  |  | 367.909 | 17.29167 | 97.08571 | -0.10503
265.42899 | 24.22 | 98.53556 | -0.075119 | 265.384 | 24.22 | 99.06881 | -0.077965 |  |  | 368.07599 | 17.3 | 97.08506 | -0.10554
265.54901 | 24.23167 | 98.53481 | -0.075137 | 265.50299 | 24.23167 | 99.06881 | -0.077837 |  |  | 368.242 | 17.30833 | 97.08344 | -0.10601
265.66501 | 24.24333 | 98.5337 | -0.075164 | 265.62299 | 24.24333 | 99.06881 | -0.077721 |  |  | 368.40799 | 17.31667 | 97.08247 | -0.10644
265.784 | 24.255 | 98.53333 | -0.075202 | 265.737 | 24.255 | 99.0685 | -0.07762 |  |  | 368.57501 | 17.325 | 97.08117 | -0.10683
265.901 | 24.26667 | 98.53259 | -0.07525 | 265.854 | 24.26667 | 99.0685 | -0.077532 |  |  | 368.73999 | 17.33333 | 97.08052 | -0.10718
266.01501 | 24.27833 | 98.53148 | -0.075308 | 265.97101 | 24.27833 | 99.0682 | -0.077459 |  |  | 368.90701 | 17.34167 | 97.07922 | -0.10749
266.134 | 24.29 | 98.53148 | -0.075376 | 266.08801 | 24.29 | 99.06789 | -0.0774 |  |  | 369.07599 | 17.35 | 97.07825 | -0.10777
266.25101 | 24.30167 | 98.53 | -0.075454 | 266.20499 | 24.30167 | 99.06758 | -0.077357 |  |  | 369.24301 | 17.35833 | 97.0776 | -0.10802
266.37 | 24.31333 | 98.52889 | -0.075541 | 266.323 | 24.31333 | 99.06667 | -0.07733 |  |  | 369.409 | 17.36667 | 97.07727 | -0.10823
266.48401 | 24.325 | 98.52852 | -0.075638 | 266.44 | 24.325 | 99.06606 | -0.077318 |  |  | 369.573 | 17.375 | 97.0763 | -0.10842
266.603 | 24.33667 | 98.52704 | -0.075745 | 266.55701 | 24.33667 | 99.06453 | -0.077321 |  |  | 369.73801 | 17.38333 | 97.07565 | -0.10859
266.71899 | 24.34833 | 98.52593 | -0.07586 | 266.673 | 24.34833 | 99.0633 | -0.07734 |  |  | 369.909 | 17.39167 | 97.07403 | -0.10874
266.83701 | 24.36 | 98.52556 | -0.075985 | 266.789 | 24.36 | 99.06177 | -0.077374 |  |  | 370.07401 | 17.4 | 97.0737 | -0.10887
266.953 | 24.37167 | 98.52481 | -0.076119 | 266.91 | 24.37167 | 99.06055 | -0.077424 |  |  | 370.245 | 17.40833 | 97.07143 | -0.10898
267.07001 | 24.38333 | 98.52333 | -0.076261 | 267.02802 | 24.38333 | 99.05963 | -0.077487 |  |  | 370.40701 | 17.41667 | 97.0711 | -0.10909
267.189 | 24.395 | 98.52222 | -0.076412 | 267.14401 | 24.395 | 99.05902 | -0.077566 |  |  | 370.57401 | 17.425 | 97.06948 | -0.10918
267.30301 | 24.40667 | 98.52185 | -0.076571 | 267.26001 | 24.40667 | 99.0578 | -0.077657 |  |  | 370.73901 | 17.43333 | 97.06851 | -0.10928
267.42099 | 24.41833 | 98.52074 | -0.076738 | 267.375 | 24.41833 | 99.05688 | -0.077762 |  |  | 370.909 | 17.44167 | 97.06721 | -0.10937
267.53699 | 24.43 | 98.51963 | -0.076912 | 267.492 | 24.43 | 99.05657 | -0.077879 |  |  | 371.07401 | 17.45 | 97.06623 | -0.10947
267.65302 | 24.44167 | 98.51852 | -0.077093 | 267.61301 | 24.44167 | 99.05535 | -0.078007 |  |  | 371.23999 | 17.45833 | 97.06591 | -0.10957
267.76801 | 24.45333 | 98.51815 | -0.077282 | 267.72601 | 24.45333 | 99.05505 | -0.078146 |  |  | 371.409 | 17.46667 | 97.06429 | -0.10968
267.89001 | 24.465 | 98.51778 | -0.077477 | 267.84299 | 24.465 | 99.05505 | -0.078295 |  |  | 371.57599 | 17.475 | 97.06429 | -0.1098
268.00601 | 24.47667 | 98.51704 | -0.077678 | 267.96301 | 24.47667 | 99.05413 | -0.078453 |  |  | 371.73801 | 17.48333 | 97.06331 | -0.10993
268.125 | 24.48833 | 98.5163 | -0.077884 | 268.07999 | 24.48833 | 99.05443 | -0.078618 |  |  | 371.90601 | 17.49167 | 97.06299 | -0.11008
268.23499 | 24.5 | 98.51593 | -0.078096 | 268.19901 | 24.5 | 99.05382 | -0.078791 |  |  | 372.07401 | 17.5 | 97.06201 | -0.11025
268.354 | 24.51167 | 98.51519 | -0.078313 | 268.31601 | 24.51167 | 99.05382 | -0.078969 |  |  | 372.24301 | 17.50833 | 97.06169 | -0.11044
268.47198 | 24.52333 | 98.51407 | -0.078534 | 268.435 | 24.52333 | 99.05321 | -0.079152 |  |  | 372.40701 | 17.51667 | 97.06169 | -0.11065
268.59 | 24.535 | 98.51333 | -0.07876 | 268.54999 | 24.535 | 99.05291 | -0.079339 |  |  | 372.577 | 17.525 | 97.06104 | -0.11089
268.70599 | 24.54667 | 98.51185 | -0.078988 | 268.668 | 24.54667 | 99.05291 | -0.079528 |  |  | 372.74301 | 17.53333 | 97.06071 | -0.11115
268.82101 | 24.55833 | 98.51148 | -0.07922 | 268.78799 | 24.55833 | 99.0526 | -0.079719 |  |  | 372.91 | 17.54167 | 97.06006 | -0.11143
268.94199 | 24.57 | 98.51037 | -0.079454 | 268.90201 | 24.57 | 99.0526 | -0.079911 |  |  | 373.077 | 17.55 | 97.05909 | -0.11174
269.05899 | 24.58167 | 98.50963 | -0.07969 | 269.01999 | 24.58167 | 99.05229 | -0.080102 |  |  | 373.24301 | 17.55833 | 97.05909 | -0.11207
269.17499 | 24.59333 | 98.50889 | -0.079928 | 269.138 | 24.59333 | 99.05168 | -0.080293 |  |  | 373.41 | 17.56667 | 97.05877 | -0.11243
269.29001 | 24.605 | 98.50852 | -0.080166 | 269.25699 | 24.605 | 99.05107 | -0.080481 |  |  | 373.57901 | 17.575 | 97.05812 | -0.11281
269.409 | 24.61667 | 98.50741 | -0.080405 | 269.37299 | 24.61667 | 99.04954 | -0.080666 |  |  | 373.746 | 17.58333 | 97.05779 | -0.11322
269.52399 | 24.62833 | 98.5063 | -0.080644 | 269.48999 | 24.62833 | 99.0474 | -0.080847 |  |  | 373.91299 | 17.59167 | 97.05682 | -0.11365
269.642 | 24.64 | 98.50519 | -0.080882 | 269.60501 | 24.64 | 99.04587 | -0.081024 |  |  | 374.07999 | 17.6 | 97.05649 | -0.11411
269.759 | 24.65167 | 98.50481 | -0.081119 | 269.71799 | 24.65167 | 99.04251 | -0.081196 |  |  | 374.24701 | 17.60833 | 97.05584 | -0.11458
269.875 | 24.66333 | 98.5037 | -0.081354 | 269.83301 | 24.66333 | 99.04037 | -0.081363 |  |  | 374.41299 | 17.61667 | 97.05455 | -0.11507
269.991 | 24.675 | 98.50259 | -0.081588 | 269.95099 | 24.675 | 99.03609 | -0.081523 |  |  | 374.577 | 17.625 | 97.05357 | -0.11557
270.10999 | 24.68667 | 98.50148 | -0.081818 | 270.06699 | 24.68667 | 99.03303 | -0.081677 |  |  | 374.746 | 17.63333 | 97.0526 | -0.11609
270.22699 | 24.69833 | 98.50111 | -0.082045 | 270.181 | 24.69833 | 99.02875 | -0.081824 |  |  | 374.914 | 17.64167 | 97.0513 | -0.11662
270.34399 | 24.71 | 98.5 | -0.082269 | 270.30099 | 24.71 | 99.02538 | -0.081963 |  |  | 375.07901 | 17.65 | 97.05 | -0.11716
270.457 | 24.72167 | 98.49889 | -0.082489 | 270.418 | 24.72167 | 99.02355 | -0.082096 |  |  | 375.24399 | 17.65833 | 97.04935 | -0.11771
270.573 | 24.73333 | 98.49778 | -0.082704 | 270.535 | 24.73333 | 99.0211 | -0.082221 |  |  | 375.409 | 17.66667 | 97.0474 | -0.11826
270.69101 | 24.745 | 98.49704 | -0.082914 | 270.651 | 24.745 | 99.01957 | -0.082338 |  |  | 375.578 | 17.675 | 97.04643 | -0.11881
270.80899 | 24.75667 | 98.49556 | -0.083118 | 270.76999 | 24.75667 | 99.01896 | -0.082448 |  |  | 375.745 | 17.68333 | 97.04545 | -0.11935
270.92801 | 24.76833 | 98.49481 | -0.083317 | 270.88599 | 24.76833 | 99.01804 | -0.082551 |  |  | 375.91101 | 17.69167 | 97.04448 | -0.11989
271.04501 | 24.78 | 98.49333 | -0.08351 | 271.00299 | 24.78 | 99.01774 | -0.082647 |  |  | 376.077 | 17.7 | 97.04286 | -0.12042
271.16101 | 24.79167 | 98.49222 | -0.083696 | 271.121 | 24.79167 | 99.01774 | -0.082736 |  |  | 376.242 | 17.70833 | 97.04188 | -0.12094
271.28 | 24.80333 | 98.49111 | -0.083875 | 271.23801 | 24.80333 | 99.01774 | -0.082818 |  |  | 376.41101 | 17.71667 | 97.04026 | -0.12144
271.39801 | 24.815 | 98.48963 | -0.084047 | 271.35501 | 24.815 | 99.01774 | -0.082894 |  |  | 376.57901 | 17.725 | 97.03929 | -0.12192
271.51099 | 24.82667 | 98.48815 | -0.084211 | 271.47501 | 24.82667 | 99.01804 | -0.082964 |  |  | 376.74399 | 17.73333 | 97.03831 | -0.12238
271.62799 | 24.83833 | 98.48704 | -0.084368 | 271.59201 | 24.83833 | 99.01835 | -0.083029 |  |  | 376.91199 | 17.74167 | 97.03734 | -0.12282
271.746 | 24.85 | 98.48593 | -0.084517 | 271.70901 | 24.85 | 99.01835 | -0.083089 |  |  | 377.07999 | 17.75 | 97.03636 | -0.12323
271.85999 | 24.86167 | 98.48444 | -0.084657 | 271.82501 | 24.86167 | 99.01804 | -0.083144 |  |  | 377.245 | 17.75833 | 97.03474 | -0.12361
271.978 | 24.87333 | 98.48333 | -0.084789 | 271.94501 | 24.87333 | 99.01804 | -0.083195 |  |  | 377.41199 | 17.76667 | 97.03344 | -0.12395
272.09799 | 24.885 | 98.48222 | -0.084912 | 272.05899 | 24.885 | 99.01774 | -0.083244 |  |  | 377.57901 | 17.775 | 97.03214 | -0.12426
272.21399 | 24.89667 | 98.48148 | -0.085027 | 272.17599 | 24.89667 | 99.01682 | -0.083289 |  |  | 377.746 | 17.78333 | 97.03149 | -0.12453
272.328 | 24.90833 | 98.48074 | -0.085133 | 272.297 | 24.90833 | 99.01651 | -0.083332 |  |  | 377.91 | 17.79167 | 97.03019 | -0.12476
272.448 | 24.92 | 98.47926 | -0.08523 | 272.41199 | 24.92 | 99.0156 | -0.083373 |  |  | 378.077 | 17.8 | 97.0289 | -0.12496
272.564 | 24.93167 | 98.47778 | -0.085318 | 272.52701 | 24.93167 | 99.01529 | -0.083412 |  |  | 378.246 | 17.80833 | 97.0276 | -0.1251
272.681 | 24.94333 | 98.47741 | -0.085396 | 272.646 | 24.94333 | 99.01407 | -0.083451 |  |  | 378.414 | 17.81667 | 97.02695 | -0.12521
272.797 | 24.955 | 98.47556 | -0.085466 | 272.76099 | 24.955 | 99.01346 | -0.08349 |  |  | 378.57999 | 17.825 | 97.02468 | -0.12526
272.914 | 24.96667 | 98.47519 | -0.085527 | 272.87799 | 24.96667 | 99.01223 | -0.083529 |  |  | 378.74701 | 17.83333 | 97.02435 | -0.12527
273.03201 | 24.97833 | 98.4737 | -0.085578 | 272.996 | 24.97833 | 99.01193 | -0.083568 |  |  | 378.91199 | 17.84167 | 97.02305 | -0.12524
273.14801 | 24.99 | 98.47222 | -0.085621 | 273.11301 | 24.99 | 99.01101 | -0.083609 |  |  | 379.07901 | 17.85 | 97.02208 | -0.12515
273.26501 | 25.00167 | 98.47074 | -0.085654 | 273.228 | 25.00167 | 99.01009 | -0.08365 |  |  | 379.245 | 17.85833 | 97.02078 | -0.12502
273.383 | 25.01333 | 98.47037 | -0.085679 | 273.34201 | 25.01333 | 99.00917 | -0.083694 |  |  | 379.41299 | 17.86667 | 97.01981 | -0.12484
273.49799 | 25.025 | 98.46963 | -0.085694 | 273.465 | 25.025 | 99.00795 | -0.083739 |  |  | 379.58099 | 17.875 | 97.01883 | -0.12462
273.61499 | 25.03667 | 98.46815 | -0.085702 | 273.58099 | 25.03667 | 99.00765 | -0.083787 |  |  | 379.74799 | 17.88333 | 97.01818 | -0.12435
273.73199 | 25.04833 | 98.46741 | -0.0857 | 273.694 | 25.04833 | 99.00703 | -0.083836 |  |  | 379.914 | 17.89167 | 97.01688 | -0.12403
273.85001 | 25.06 | 98.46704 | -0.085691 | 273.811 | 25.06 | 99.00612 | -0.083889 |  |  | 380.08099 | 17.9 | 97.01558 | -0.12367
273.96899 | 25.07167 | 98.46556 | -0.085673 | 273.92999 | 25.07167 | 99.0052 | -0.083943 |  |  | 380.24399 | 17.90833 | 97.01429 | -0.12327
274.08499 | 25.08333 | 98.46481 | -0.085647 | 274.04901 | 25.08333 | 99.00489 | -0.084 |  |  | 380.41299 | 17.91667 | 97.01364 | -0.12283
274.20099 | 25.095 | 98.4637 | -0.085614 | 274.16299 | 25.095 | 99.00367 | -0.08406 |  |  | 380.58099 | 17.925 | 97.01234 | -0.12235
274.32101 | 25.10667 | 98.46333 | -0.085573 | 274.28201 | 25.10667 | 99.00245 | -0.084122 |  |  | 380.74899 | 17.93333 | 97.01071 | -0.12184
274.43701 | 25.11833 | 98.46296 | -0.085524 | 274.39899 | 25.11833 | 99.00183 | -0.084186 |  |  | 380.91501 | 17.94167 | 97.00942 | -0.1213
274.55301 | 25.13 | 98.46185 | -0.085469 | 274.51501 | 25.13 | 99.00092 | -0.084252 |  |  | 381.08099 | 17.95 | 97.00812 | -0.12074
274.673 | 25.14167 | 98.46148 | -0.085407 | 274.63501 | 25.14167 | 99 | -0.08432 |  |  | 381.24399 | 17.95833 | 97.00682 | -0.12014
274.79001 | 25.15333 | 98.46111 | -0.085339 | 274.75101 | 25.15333 | 98.99847 | -0.084389 |  |  | 381.41199 | 17.96667 | 97.00584 | -0.11953
274.90601 | 25.165 | 98.46 | -0.085265 | 274.86899 | 25.165 | 98.99694 | -0.084459 |  |  | 381.57901 | 17.975 | 97.00487 | -0.11891
275.02399 | 25.17667 | 98.45926 | -0.085184 | 274.987 | 25.17667 | 98.99572 | -0.08453 |  |  | 381.74301 | 17.98333 | 97.0039 | -0.11827
275.13901 | 25.18833 | 98.45815 | -0.085099 | 275.10699 | 25.18833 | 98.99419 | -0.084602 |  |  | 381.91199 | 17.99167 | 97.00227 | -0.11762
275.25699 | 25.2 | 98.45741 | -0.085008 | 275.22299 | 25.2 | 98.99297 | -0.084673 |  |  | 382.07901 | 18 | 97.00097 | -0.11698
275.37399 | 25.21167 | 98.45667 | -0.084913 | 275.33899 | 25.21167 | 98.99113 | -0.084744 |  |  | 382.246 | 18.00833 | 97 | -0.11634
275.49399 | 25.22333 | 98.45593 | -0.084813 | 275.45401 | 25.22333 | 98.98991 | -0.084814 |  |  | 382.41299 | 18.01667 | 96.9987 | -0.1157
275.612 | 25.235 | 98.45444 | -0.08471 | 275.57101 | 25.235 | 98.98807 | -0.084882 |  |  | 382.58301 | 18.025 | 96.99773 | -0.11508
275.72501 | 25.24667 | 98.45296 | -0.084603 | 275.68701 | 25.24667 | 98.98654 | -0.084947 |  |  | 382.74799 | 18.03333 | 96.99643 | -0.11448
275.84 | 25.25833 | 98.45259 | -0.084493 | 275.80301 | 25.25833 | 98.98471 | -0.08501 |  |  | 382.914 | 18.04167 | 96.99578 | -0.1139
275.957 | 25.27 | 98.45111 | -0.08438 | 275.91699 | 25.27 | 98.98318 | -0.08507 |  |  | 383.08099 | 18.05 | 96.99448 | -0.11335
276.073 | 25.28167 | 98.45 | -0.084265 | 276.03601 | 25.28167 | 98.98196 | -0.085126 |  |  | 383.24899 | 18.05833 | 96.99351 | -0.11283
276.19101 | 25.29333 | 98.44889 | -0.084149 | 276.15399 | 25.29333 | 98.98104 | -0.085178 |  |  | 383.418 | 18.06667 | 96.99286 | -0.11236
276.30801 | 25.305 | 98.44741 | -0.084031 | 276.27301 | 25.305 | 98.97951 | -0.085224 |  |  | 383.582 | 18.075 | 96.99188 | -0.11192
276.42899 | 25.31667 | 98.44556 | -0.083912 | 276.388 | 25.31667 | 98.97829 | -0.085265 |  |  | 383.75 | 18.08333 | 96.99091 | -0.11154
276.54001 | 25.32833 | 98.44333 | -0.083793 | 276.50699 | 25.32833 | 98.97737 | -0.085299 |  |  | 383.91599 | 18.09167 | 96.98961 | -0.11121
276.66 | 25.34 | 98.44074 | -0.083674 | 276.625 | 25.34 | 98.97554 | -0.085327 |  |  | 384.08401 | 18.1 | 96.98831 | -0.11093
276.77499 | 25.35167 | 98.43926 | -0.083555 | 276.742 | 25.35167 | 98.97431 | -0.085348 |  |  | 384.24701 | 18.10833 | 96.98734 | -0.11072
276.89401 | 25.36333 | 98.43667 | -0.083438 | 276.85599 | 25.36333 | 98.97217 | -0.085361 |  |  | 384.41501 | 18.11667 | 96.98636 | -0.11057
277.008 | 25.375 | 98.43481 | -0.083322 | 276.978 | 25.375 | 98.97156 | -0.085366 |  |  | 384.58099 | 18.125 | 96.98539 | -0.11049
277.125 | 25.38667 | 98.4337 | -0.083207 | 277.095 | 25.38667 | 98.97125 | -0.085362 |  |  | 384.75 | 18.13333 | 96.98409 | -0.11048
277.242 | 25.39833 | 98.43296 | -0.083095 | 277.20999 | 25.39833 | 98.97125 | -0.08535 |  |  | 384.918 | 18.14167 | 96.98312 | -0.11053
277.35999 | 25.41 | 98.43333 | -0.082986 | 277.33099 | 25.41 | 98.97248 | -0.085329 |  |  | 385.08099 | 18.15 | 96.98214 | -0.11066
277.47501 | 25.42167 | 98.4337 | -0.08288 | 277.44601 | 25.42167 | 98.97339 | -0.085298 |  |  | 385.24701 | 18.15833 | 96.98117 | -0.11087
277.59 | 25.43333 | 98.4337 | -0.082778 | 277.56299 | 25.43333 | 98.97401 | -0.085258 |  |  | 385.414 | 18.16667 | 96.98019 | -0.11115
277.711 | 25.445 | 98.43333 | -0.082679 | 277.677 | 25.445 | 98.97431 | -0.085208 |  |  | 385.58099 | 18.175 | 96.97987 | -0.1115
277.82501 | 25.45667 | 98.43259 | -0.082585 | 277.79501 | 25.45667 | 98.97431 | -0.085148 |  |  | 385.74899 | 18.18333 | 96.9789 | -0.11192
277.944 | 25.46833 | 98.43222 | -0.082495 | 277.91501 | 25.46833 | 98.97462 | -0.085079 |  |  | 385.914 | 18.19167 | 96.97857 | -0.11242
278.06299 | 25.48 | 98.43222 | -0.08241 | 278.02899 | 25.48 | 98.97462 | -0.085 |  |  | 386.08301 | 18.2 | 96.97857 | -0.11299
278.17899 | 25.49167 | 98.43185 | -0.08233 | 278.14899 | 25.49167 | 98.97431 | -0.084912 |  |  | 386.25 | 18.20833 | 96.9789 | -0.11362
278.29599 | 25.50333 | 98.43037 | -0.082256 | 278.26501 | 25.50333 | 98.97309 | -0.084815 |  |  | 386.41901 | 18.21667 | 96.98084 | -0.11432
278.41299 | 25.515 | 98.42926 | -0.082188 | 278.38 | 25.515 | 98.97248 | -0.084709 |  |  | 386.586 | 18.225 | 96.98247 | -0.11508
278.52899 | 25.52667 | 98.42926 | -0.082125 | 278.49899 | 25.52667 | 98.97187 | -0.084594 |  |  | 386.75299 | 18.23333 | 96.98506 | -0.11589
278.646 | 25.53833 | 98.42815 | -0.082069 | 278.616 | 25.53833 | 98.97034 | -0.084472 |  |  | 386.922 | 18.24167 | 96.98669 | -0.11676
278.76401 | 25.55 | 98.42778 | -0.082019 | 278.73199 | 25.55 | 98.96942 | -0.084342 |  |  | 387.09 | 18.25 | 96.98961 | -0.11767
278.884 | 25.56167 | 98.42667 | -0.081975 | 278.84601 | 25.56167 | 98.96728 | -0.084206 |  |  | 387.255 | 18.25833 | 96.99026 | -0.11862
279.00101 | 25.57333 | 98.42667 | -0.081937 | 278.96201 | 25.57333 | 98.96667 | -0.084064 |  |  | 387.422 | 18.26667 | 96.98961 | -0.11961
279.11301 | 25.585 | 98.42519 | -0.081906 | 279.078 | 25.585 | 98.96422 | -0.083917 |  |  | 387.58801 | 18.275 | 96.98929 | -0.12063
279.23001 | 25.59667 | 98.42407 | -0.081881 | 279.19199 | 25.59667 | 98.96208 | -0.083765 |  |  | 387.755 | 18.28333 | 96.98734 | -0.12166
279.34799 | 25.60833 | 98.42185 | -0.081863 | 279.311 | 25.60833 | 98.9581 | -0.083611 |  |  | 387.92099 | 18.29167 | 96.98377 | -0.12272
279.46399 | 25.62 | 98.42037 | -0.081851 | 279.42499 | 25.62 | 98.95474 | -0.083454 |  |  | 388.08801 | 18.3 | 96.98247 | -0.12378
279.58099 | 25.63167 | 98.41815 | -0.081845 | 279.54199 | 25.63167 | 98.95046 | -0.083296 |  |  | 388.254 | 18.30833 | 96.97922 | -0.12484
279.698 | 25.64333 | 98.41519 | -0.081845 | 279.66101 | 25.64333 | 98.94648 | -0.083138 |  |  | 388.41901 | 18.31667 | 96.97695 | -0.1259
279.81201 | 25.655 | 98.41407 | -0.08185 | 279.77802 | 25.655 | 98.94312 | -0.082981 |  |  | 388.586 | 18.325 | 96.9737 | -0.12695
279.931 | 25.66667 | 98.41481 | -0.081862 | 279.89099 | 25.66667 | 98.9419 | -0.082826 |  |  | 388.754 | 18.33333 | 96.97175 | -0.12797
280.04901 | 25.67833 | 98.4137 | -0.081878 | 280.01099 | 25.67833 | 98.93945 | -0.082675 |  |  | 388.91901 | 18.34167 | 96.96883 | -0.12897
280.16599 | 25.69 | 98.41444 | -0.0819 | 280.12799 | 25.69 | 98.93914 | -0.082529 |  |  | 389.08499 | 18.35 | 96.96721 | -0.12994
280.284 | 25.70167 | 98.41519 | -0.081926 | 280.245 | 25.70167 | 98.93853 | -0.082389 |  |  | 389.25299 | 18.35833 | 96.96493 | -0.13087
280.39999 | 25.71333 | 98.41481 | -0.081956 | 280.35901 | 25.71333 | 98.93823 | -0.082256 |  |  | 389.418 | 18.36667 | 96.96331 | -0.13176
280.51599 | 25.725 | 98.41519 | -0.081991 | 280.478 | 25.725 | 98.9367 | -0.082132 |  |  | 389.58499 | 18.375 | 96.96104 | -0.13259
280.634 | 25.73667 | 98.41444 | -0.082029 | 280.595 | 25.73667 | 98.9367 | -0.082018 |  |  | 389.754 | 18.38333 | 96.95974 | -0.13337
280.74899 | 25.74833 | 98.4137 | -0.08207 | 280.71201 | 25.74833 | 98.93517 | -0.081915 |  |  | 389.91599 | 18.39167 | 96.95779 | -0.13409
280.866 | 25.76 | 98.41296 | -0.082114 | 280.828 | 25.76 | 98.93517 | -0.081824 |  |  | 390.08301 | 18.4 | 96.95714 | -0.13475
280.98499 | 25.77167 | 98.41296 | -0.08216 | 280.944 | 25.77167 | 98.93486 | -0.081747 |  |  | 390.25 | 18.40833 | 96.95519 | -0.13534
281.104 | 25.78333 | 98.41148 | -0.082209 | 281.06 | 25.78333 | 98.93456 | -0.081685 |  |  | 390.41599 | 18.41667 | 96.9539 | -0.13586
281.21799 | 25.795 | 98.41 | -0.082258 | 281.17801 | 25.795 | 98.93456 | -0.081638 |  |  | 390.58499 | 18.425 | 96.95227 | -0.13631
281.33499 | 25.80667 | 98.40889 | -0.082309 | 281.29599 | 25.80667 | 98.93486 | -0.081607 |  |  | 390.754 | 18.43333 | 96.95065 | -0.13668
281.453 | 25.81833 | 98.40778 | -0.08236 | 281.41299 | 25.81833 | 98.93486 | -0.081595 |  |  | 390.91699 | 18.44167 | 96.94903 | -0.13698
281.57001 | 25.83 | 98.4063 | -0.082411 | 281.534 | 25.83 | 98.93486 | -0.0816 |  |  | 391.08499 | 18.45 | 96.94805 | -0.1372
281.68399 | 25.84167 | 98.40519 | -0.082462 | 281.64899 | 25.84167 | 98.93486 | -0.081624 |  |  | 391.25201 | 18.45833 | 96.94675 | -0.13735
281.80499 | 25.85333 | 98.4037 | -0.082513 | 281.76901 | 25.85333 | 98.93486 | -0.081668 |  |  | 391.41901 | 18.46667 | 96.94545 | -0.13742
281.92099 | 25.865 | 98.40259 | -0.082562 | 281.88699 | 25.865 | 98.93486 | -0.081731 |  |  | 391.58899 | 18.475 | 96.94383 | -0.13742
282.035 | 25.87667 | 98.40111 | -0.082609 | 282.005 | 25.87667 | 98.93486 | -0.081815 |  |  | 391.75601 | 18.48333 | 96.94286 | -0.13735
282.15399 | 25.88833 | 98.40037 | -0.082655 | 282.12 | 25.88833 | 98.93486 | -0.081919 |  |  | 391.92801 | 18.49167 | 96.94123 | -0.13721
282.271 | 25.9 | 98.39889 | -0.082699 | 282.23999 | 25.9 | 98.93486 | -0.082044 |  |  | 392.099 | 18.5 | 96.94026 | -0.13701
282.38901 | 25.91167 | 98.39741 | -0.08274 | 282.35599 | 25.91167 | 98.93486 | -0.082189 |  |  | 392.26801 | 18.50833 | 96.93864 | -0.13674
282.504 | 25.92333 | 98.39556 | -0.082778 | 282.474 | 25.92333 | 98.93394 | -0.082354 |  |  | 392.436 | 18.51667 | 96.93799 | -0.13641
282.62299 | 25.935 | 98.39481 | -0.082813 | 282.58899 | 25.935 | 98.93394 | -0.082539 |  |  | 392.603 | 18.525 | 96.93734 | -0.13604
282.73999 | 25.94667 | 98.3937 | -0.082844 | 282.70599 | 25.94667 | 98.93272 | -0.082743 |  |  | 392.76999 | 18.53333 | 96.93669 | -0.13561
282.85599 | 25.95833 | 98.39259 | -0.082872 | 282.82401 | 25.95833 | 98.93242 | -0.082966 |  |  | 392.936 | 18.54167 | 96.93539 | -0.13515
282.974 | 25.97 | 98.39148 | -0.082897 | 282.93799 | 25.97 | 98.9318 | -0.083207 |  |  | 393.10199 | 18.55 | 96.93442 | -0.13464
283.09201 | 25.98167 | 98.39 | -0.082917 | 283.05399 | 25.98167 | 98.93119 | -0.083465 |  |  | 393.27301 | 18.55833 | 96.93409 | -0.13411
283.20901 | 25.99333 | 98.38963 | -0.082934 | 283.17099 | 25.99333 | 98.93028 | -0.083739 |  |  | 393.439 | 18.56667 | 96.93247 | -0.13356
283.328 | 26.005 | 98.38741 | -0.082947 | 283.28699 | 26.005 | 98.92905 | -0.084028 |  |  | 393.60501 | 18.575 | 96.93117 | -0.13298
283.444 | 26.01667 | 98.3863 | -0.082956 | 283.40701 | 26.01667 | 98.92783 | -0.084331 |  |  | 393.77399 | 18.58333 | 96.92922 | -0.1324
283.55899 | 26.02833 | 98.38519 | -0.082961 | 283.52499 | 26.02833 | 98.92752 | -0.084647 |  |  | 393.939 | 18.59167 | 96.9276 | -0.13181
283.67499 | 26.04 | 98.38481 | -0.082962 | 283.64401 | 26.04 | 98.9263 | -0.084974 |  |  | 394.10599 | 18.6 | 96.925 | -0.13123
283.79401 | 26.05167 | 98.38407 | -0.082959 | 283.76099 | 26.05167 | 98.92569 | -0.08531 |  |  | 394.272 | 18.60833 | 96.92338 | -0.13066
283.909 | 26.06333 | 98.38296 | -0.082952 | 283.87399 | 26.06333 | 98.92477 | -0.085654 |  |  | 394.44101 | 18.61667 | 96.9211 | -0.1301
284.02499 | 26.075 | 98.38259 | -0.082943 | 283.99399 | 26.075 | 98.92477 | -0.086005 |  |  | 394.60501 | 18.625 | 96.91883 | -0.12957
284.146 | 26.08667 | 98.38148 | -0.082929 | 284.10901 | 26.08667 | 98.92355 | -0.086361 |  |  | 394.77399 | 18.63333 | 96.91688 | -0.12907
284.259 | 26.09833 | 98.38074 | -0.082913 | 284.22601 | 26.09833 | 98.92294 | -0.08672 |  |  | 394.944 | 18.64167 | 96.91656 | -0.1286
284.37701 | 26.11 | 98.37963 | -0.082894 | 284.34201 | 26.11 | 98.92171 | -0.087081 |  |  | 395.10901 | 18.65 | 96.91591 | -0.12818
284.49399 | 26.12167 | 98.37815 | -0.082872 | 284.45901 | 26.12167 | 98.92049 | -0.087441 |  |  | 395.27701 | 18.65833 | 96.91526 | -0.12781
284.608 | 26.13333 | 98.37778 | -0.082848 | 284.57599 | 26.13333 | 98.91988 | -0.0878 |  |  | 395.444 | 18.66667 | 96.91591 | -0.12749
284.72699 | 26.145 | 98.37704 | -0.082822 | 284.69501 | 26.145 | 98.91896 | -0.088155 |  |  | 395.612 | 18.675 | 96.91591 | -0.12722
284.84299 | 26.15667 | 98.37519 | -0.082794 | 284.81299 | 26.15667 | 98.91774 | -0.088505 |  |  | 395.77899 | 18.68333 | 96.91558 | -0.12702
284.961 | 26.16833 | 98.37444 | -0.082765 | 284.92899 | 26.16833 | 98.91743 | -0.088848 |  |  | 395.94501 | 18.69167 | 96.91526 | -0.12689
285.08099 | 26.18 | 98.37407 | -0.082735 | 285.04599 | 26.18 | 98.91651 | -0.089183 |  |  | 396.11099 | 18.7 | 96.91526 | -0.12683
285.19601 | 26.19167 | 98.37259 | -0.082704 | 285.16299 | 26.19167 | 98.91498 | -0.089509 |  |  | 396.28 | 18.70833 | 96.91494 | -0.12685
285.314 | 26.20333 | 98.37185 | -0.082673 | 285.28101 | 26.20333 | 98.91498 | -0.089823 |  |  | 396.44501 | 18.71667 | 96.91396 | -0.12694
285.42999 | 26.215 | 98.37111 | -0.082643 | 285.397 | 26.215 | 98.91407 | -0.090126 |  |  | 396.61401 | 18.725 | 96.91331 | -0.1271
285.54501 | 26.22667 | 98.37037 | -0.082612 | 285.51401 | 26.22667 | 98.91254 | -0.090415 |  |  | 396.78299 | 18.73333 | 96.91299 | -0.12735
285.66299 | 26.23833 | 98.36889 | -0.082583 | 285.63101 | 26.23833 | 98.91162 | -0.09069 |  |  | 396.95001 | 18.74167 | 96.91234 | -0.12768
285.78101 | 26.25 | 98.36778 | -0.082555 | 285.74799 | 26.25 | 98.91009 | -0.090949 |  |  | 397.12 | 18.75 | 96.91234 | -0.1281
285.896 | 26.26167 | 98.36741 | -0.082528 | 285.86499 | 26.26167 | 98.90887 | -0.091193 |  |  | 397.285 | 18.75833 | 96.91201 | -0.12859
286.01099 | 26.27333 | 98.36593 | -0.082503 | 285.983 | 26.27333 | 98.90703 | -0.09142 |  |  | 397.453 | 18.76667 | 96.91136 | -0.12916
286.133 | 26.285 | 98.36481 | -0.08248 | 286.10001 | 26.285 | 98.90428 | -0.09163 |  |  | 397.617 | 18.775 | 96.91136 | -0.12982
286.24799 | 26.29667 | 98.36407 | -0.08246 | 286.21301 | 26.29667 | 98.90275 | -0.091822 |  |  | 397.78299 | 18.78333 | 96.91039 | -0.13055
286.36499 | 26.30833 | 98.36333 | -0.082442 | 286.32999 | 26.30833 | 98.89969 | -0.091996 |  |  | 397.948 | 18.79167 | 96.91006 | -0.13135
286.48099 | 26.32 | 98.36259 | -0.082428 | 286.44501 | 26.32 | 98.89755 | -0.092153 |  |  | 398.11499 | 18.8 | 96.90909 | -0.13223
286.60001 | 26.33167 | 98.36185 | -0.082416 | 286.56 | 26.33167 | 98.89511 | -0.092291 |  |  | 398.28 | 18.80833 | 96.90844 | -0.13318
286.716 | 26.34333 | 98.36037 | -0.082408 | 286.681 | 26.34333 | 98.89297 | -0.092413 |  |  | 398.44601 | 18.81667 | 96.90747 | -0.13419
286.83301 | 26.355 | 98.36037 | -0.082403 | 286.798 | 26.355 | 98.89113 | -0.092516 |  |  | 398.61301 | 18.825 | 96.90617 | -0.13526
286.952 | 26.36667 | 98.35889 | -0.082403 | 286.914 | 26.36667 | 98.8896 | -0.092603 |  |  | 398.78 | 18.83333 | 96.90519 | -0.13639
287.07001 | 26.37833 | 98.35778 | -0.082405 | 287.02899 | 26.37833 | 98.88716 | -0.092673 |  |  | 398.94601 | 18.84167 | 96.9039 | -0.13756
287.18701 | 26.39 | 98.35778 | -0.082412 | 287.146 | 26.39 | 98.88563 | -0.092728 |  |  | 399.10999 | 18.85 | 96.90325 | -0.13879
287.30399 | 26.40167 | 98.35741 | -0.082422 | 287.26099 | 26.40167 | 98.88287 | -0.092768 |  |  | 399.27701 | 18.85833 | 96.90195 | -0.14006
287.41901 | 26.41333 | 98.3563 | -0.082437 | 287.37701 | 26.41333 | 98.87951 | -0.092793 |  |  | 399.444 | 18.86667 | 96.90097 | -0.14136
287.53601 | 26.425 | 98.35481 | -0.082455 | 287.49701 | 26.425 | 98.87645 | -0.092806 |  |  | 399.60901 | 18.875 | 96.9 | -0.14269
287.65399 | 26.43667 | 98.35407 | -0.082477 | 287.61099 | 26.43667 | 98.8737 | -0.092806 |  |  | 399.77802 | 18.88333 | 96.89935 | -0.14404
287.772 | 26.44833 | 98.35333 | -0.082502 | 287.728 | 26.44833 | 98.87125 | -0.092795 |  |  | 399.94299 | 18.89167 | 96.89805 | -0.14541
287.88501 | 26.46 | 98.35259 | -0.082531 | 287.84399 | 26.46 | 98.86911 | -0.092773 |  |  | 400.11301 | 18.9 | 96.89708 | -0.14679
288.00299 | 26.47167 | 98.35111 | -0.082563 | 287.95999 | 26.47167 | 98.86789 | -0.092743 |  |  | 400.27701 | 18.90833 | 96.89545 | -0.14817
288.12 | 26.48333 | 98.34963 | -0.082599 | 288.07901 | 26.48333 | 98.86728 | -0.092705 |  |  | 400.44601 | 18.91667 | 96.89416 | -0.14956
288.237 | 26.495 | 98.34926 | -0.082637 | 288.19901 | 26.495 | 98.86636 | -0.09266 |  |  | 400.61099 | 18.925 | 96.89253 | -0.15094
288.35501 | 26.50667 | 98.34889 | -0.082678 | 288.31699 | 26.50667 | 98.86636 | -0.09261 |  |  | 400.77899 | 18.93333 | 96.89123 | -0.1523
288.47501 | 26.51833 | 98.34741 | -0.082721 | 288.42999 | 26.51833 | 98.86667 | -0.092556 |  |  | 400.94501 | 18.94167 | 96.88929 | -0.15365
288.59 | 26.53 | 98.3463 | -0.082767 | 288.548 | 26.53 | 98.86758 | -0.092498 |  |  | 401.10999 | 18.95 | 96.88799 | -0.15498
288.70401 | 26.54167 | 98.34556 | -0.082814 | 288.66699 | 26.54167 | 98.86789 | -0.092438 |  |  | 401.27899 | 18.95833 | 96.88604 | -0.15628
288.82501 | 26.55333 | 98.34444 | -0.082862 | 288.78601 | 26.55333 | 98.86911 | -0.092376 |  |  | 401.44101 | 18.96667 | 96.88442 | -0.15755
288.94199 | 26.565 | 98.3437 | -0.082912 | 288.90302 | 26.565 | 98.86972 | -0.092315 |  |  | 401.60699 | 18.975 | 96.88279 | -0.15878
289.05701 | 26.57667 | 98.34259 | -0.082962 | 289.01999 | 26.57667 | 98.87034 | -0.092254 |  |  | 401.77301 | 18.98333 | 96.88117 | -0.15997
289.17401 | 26.58833 | 98.34111 | -0.083012 | 289.138 | 26.58833 | 98.87034 | -0.092195 |  |  | 401.94 | 18.99167 | 96.87955 | -0.16112
289.29099 | 26.6 | 98.34148 | -0.083062 | 289.25299 | 26.6 | 98.87095 | -0.092138 |  |  | 402.10699 | 19 | 96.87792 | -0.16222
289.409 | 26.61167 | 98.34 | -0.083112 | 289.37201 | 26.61167 | 98.87095 | -0.092084 |  |  | 402.272 | 19.00833 | 96.87597 | -0.16327
289.52301 | 26.62333 | 98.33963 | -0.08316 | 289.491 | 26.62333 | 98.87125 | -0.092033 |  |  | 402.43799 | 19.01667 | 96.875 | -0.16428
289.642 | 26.635 | 98.33815 | -0.083207 | 289.608 | 26.635 | 98.87095 | -0.091987 |  |  | 402.603 | 19.025 | 96.87273 | -0.16523
289.76099 | 26.64667 | 98.33704 | -0.083253 | 289.72101 | 26.64667 | 98.87064 | -0.091945 |  |  | 402.771 | 19.03333 | 96.8711 | -0.16612
289.87701 | 26.65833 | 98.33593 | -0.083296 | 289.84201 | 26.65833 | 98.87003 | -0.091907 |  |  | 402.935 | 19.04167 | 96.86851 | -0.16697
289.995 | 26.67 | 98.33444 | -0.083337 | 289.95999 | 26.67 | 98.86942 | -0.091874 |  |  | 403.10001 | 19.05 | 96.86753 | -0.16776
290.11301 | 26.68167 | 98.33333 | -0.083375 | 290.073 | 26.68167 | 98.8685 | -0.091847 |  |  | 403.26401 | 19.05833 | 96.86461 | -0.16849
290.22601 | 26.69333 | 98.33296 | -0.083409 | 290.19 | 26.69333 | 98.86789 | -0.091824 |  |  | 403.43301 | 19.06667 | 96.86299 | -0.16918
290.34399 | 26.705 | 98.33148 | -0.08344 | 290.31 | 26.705 | 98.86697 | -0.091806 |  |  | 403.59799 | 19.075 | 96.86071 | -0.16981
290.46201 | 26.71667 | 98.33074 | -0.083468 | 290.427 | 26.71667 | 98.86667 | -0.091793 |  |  | 403.76199 | 19.08333 | 96.85909 | -0.17039
290.578 | 26.72833 | 98.33 | -0.083491 | 290.54001 | 26.72833 | 98.86575 | -0.091785 |  |  | 403.92899 | 19.09167 | 96.85714 | -0.17092
290.69699 | 26.74 | 98.32963 | -0.08351 | 290.66 | 26.74 | 98.86483 | -0.091781 |  |  | 404.09399 | 19.1 | 96.85617 | -0.17141
290.81299 | 26.75167 | 98.32815 | -0.083524 | 290.776 | 26.75167 | 98.86391 | -0.09178 |  |  | 404.26401 | 19.10833 | 96.85422 | -0.17185
290.92999 | 26.76333 | 98.32741 | -0.083534 | 290.89401 | 26.76333 | 98.8633 | -0.091783 |  |  | 404.431 | 19.11667 | 96.85292 | -0.17226
291.04401 | 26.775 | 98.3263 | -0.083538 | 291.01099 | 26.775 | 98.86208 | -0.09179 |  |  | 404.595 | 19.125 | 96.85162 | -0.17262
291.164 | 26.78667 | 98.32556 | -0.083538 | 291.12799 | 26.78667 | 98.86055 | -0.091798 |  |  | 404.759 | 19.13333 | 96.85 | -0.17295
291.28101 | 26.79833 | 98.32407 | -0.083533 | 291.242 | 26.79833 | 98.85902 | -0.091809 |  |  | 404.92599 | 19.14167 | 96.84838 | -0.17326
291.396 | 26.81 | 98.32407 | -0.083523 | 291.36099 | 26.81 | 98.8581 | -0.091821 |  |  | 405.09201 | 19.15 | 96.84675 | -0.17353
291.51401 | 26.82167 | 98.32259 | -0.083508 | 291.47699 | 26.82167 | 98.85566 | -0.091833 |  |  | 405.26001 | 19.15833 | 96.84513 | -0.17379
291.63 | 26.83333 | 98.32111 | -0.083488 | 291.59399 | 26.83333 | 98.85413 | -0.091846 |  |  | 405.42499 | 19.16667 | 96.84318 | -0.17402
291.74701 | 26.845 | 98.32074 | -0.083463 | 291.711 | 26.845 | 98.85199 | -0.091859 |  |  | 405.58801 | 19.175 | 96.84221 | -0.17424
291.86499 | 26.85667 | 98.31963 | -0.083434 | 291.82999 | 26.85667 | 98.85015 | -0.091871 |  |  | 405.758 | 19.18333 | 96.84026 | -0.17445
291.98099 | 26.86833 | 98.31852 | -0.0834 | 291.94501 | 26.86833 | 98.84801 | -0.091881 |  |  | 405.92401 | 19.19167 | 96.83929 | -0.17465
292.09799 | 26.88 | 98.31741 | -0.083362 | 292.06 | 26.88 | 98.84648 | -0.091889 |  |  | 406.09201 | 19.2 | 96.83799 | -0.17485
292.21399 | 26.89167 | 98.31667 | -0.08332 | 292.17999 | 26.89167 | 98.84465 | -0.091894 |  |  | 406.259 | 19.20833 | 96.83734 | -0.17505
292.33499 | 26.90333 | 98.31519 | -0.083275 | 292.297 | 26.90333 | 98.84343 | -0.091897 |  |  | 406.42401 | 19.21667 | 96.83604 | -0.17526
292.44901 | 26.915 | 98.31407 | -0.083226 | 292.41501 | 26.915 | 98.84159 | -0.091896 |  |  | 406.59 | 19.225 | 96.83539 | -0.17547
292.564 | 26.92667 | 98.31296 | -0.083175 | 292.53201 | 26.92667 | 98.84098 | -0.091892 |  |  | 406.758 | 19.23333 | 96.83409 | -0.1757
292.686 | 26.93833 | 98.31222 | -0.083121 | 292.65201 | 26.93833 | 98.83945 | -0.091883 |  |  | 406.92401 | 19.24167 | 96.83279 | -0.17594
292.79999 | 26.95 | 98.31111 | -0.083065 | 292.76801 | 26.95 | 98.83823 | -0.09187 |  |  | 407.08899 | 19.25 | 96.83182 | -0.1762
292.91901 | 26.96167 | 98.31 | -0.083008 | 292.888 | 26.96167 | 98.837 | -0.091852 |  |  | 407.25699 | 19.25833 | 96.83052 | -0.17647
293.034 | 26.97333 | 98.30852 | -0.082949 | 293.004 | 26.97333 | 98.83639 | -0.09183 |  |  | 407.42401 | 19.26667 | 96.8289 | -0.17677
293.15201 | 26.985 | 98.30741 | -0.08289 | 293.11801 | 26.985 | 98.83456 | -0.091803 |  |  | 407.59299 | 19.275 | 96.82825 | -0.17709
293.26999 | 26.99667 | 98.30519 | -0.082831 | 293.23599 | 26.99667 | 98.83211 | -0.091771 |  |  | 407.75699 | 19.28333 | 96.82597 | -0.17744
293.38501 | 27.00833 | 98.30296 | -0.082773 | 293.35501 | 27.00833 | 98.82966 | -0.091734 |  |  | 407.92099 | 19.29167 | 96.82532 | -0.17782
293.50299 | 27.02 | 98.29963 | -0.082715 | 293.47 | 27.02 | 98.8263 | -0.091692 |  |  | 408.08899 | 19.3 | 96.82338 | -0.17822
293.62201 | 27.03167 | 98.29815 | -0.082659 | 293.58701 | 27.03167 | 98.82446 | -0.091646 |  |  | 408.25601 | 19.30833 | 96.82208 | -0.17865
293.73901 | 27.04333 | 98.2963 | -0.082605 | 293.70499 | 27.04333 | 98.82202 | -0.091595 |  |  | 408.422 | 19.31667 | 96.82078 | -0.17911
293.85501 | 27.055 | 98.29481 | -0.082554 | 293.82501 | 27.055 | 98.82049 | -0.09154 |  |  | 408.58899 | 19.325 | 96.81948 | -0.17959
293.974 | 27.06667 | 98.29407 | -0.082506 | 293.94 | 27.06667 | 98.81835 | -0.091481 |  |  | 408.75601 | 19.33333 | 96.81818 | -0.1801
294.09201 | 27.07833 | 98.2937 | -0.082461 | 294.05399 | 27.07833 | 98.81651 | -0.091418 |  |  | 408.922 | 19.34167 | 96.81688 | -0.18064
294.211 | 27.09 | 98.29222 | -0.08242 | 294.172 | 27.09 | 98.81437 | -0.091351 |  |  | 409.08899 | 19.35 | 96.81591 | -0.18121
294.32599 | 27.10167 | 98.29185 | -0.082384 | 294.28601 | 27.10167 | 98.81346 | -0.091281 |  |  | 409.25601 | 19.35833 | 96.81493 | -0.1818
294.44601 | 27.11333 | 98.29148 | -0.082352 | 294.40302 | 27.11333 | 98.81162 | -0.091208 |  |  | 409.42001 | 19.36667 | 96.81364 | -0.18241
294.55801 | 27.125 | 98.29259 | -0.082326 | 294.521 | 27.125 | 98.81254 | -0.091133 |  |  | 409.58499 | 19.375 | 96.81234 | -0.18304
294.67599 | 27.13667 | 98.2937 | -0.082305 | 294.638 | 27.13667 | 98.81193 | -0.091056 |  |  | 409.75201 | 19.38333 | 96.81104 | -0.18369
294.79199 | 27.14833 | 98.29481 | -0.08229 | 294.75299 | 27.14833 | 98.81346 | -0.090976 |  |  | 409.92099 | 19.39167 | 96.81006 | -0.18436
294.90701 | 27.16 | 98.29481 | -0.08228 | 294.86801 | 27.16 | 98.81376 | -0.090896 |  |  | 410.08401 | 19.4 | 96.80812 | -0.18504
295.02499 | 27.17167 | 98.29444 | -0.082277 | 294.98499 | 27.17167 | 98.81315 | -0.090814 |  |  | 410.25101 | 19.40833 | 96.80747 | -0.18572
295.14301 | 27.18333 | 98.29444 | -0.082281 | 295.103 | 27.18333 | 98.81346 | -0.090732 |  |  | 410.418 | 19.41667 | 96.80617 | -0.18642
295.26001 | 27.195 | 98.29333 | -0.082291 | 295.22101 | 27.195 | 98.81315 | -0.090649 |  |  | 410.58701 | 19.425 | 96.80455 | -0.18712
295.37601 | 27.20667 | 98.29259 | -0.082307 | 295.34201 | 27.20667 | 98.81346 | -0.090566 |  |  | 410.75299 | 19.43333 | 96.80357 | -0.18782
295.49399 | 27.21833 | 98.29148 | -0.08233 | 295.45801 | 27.21833 | 98.81346 | -0.090483 |  |  | 410.918 | 19.44167 | 96.8013 | -0.18851
295.60999 | 27.23 | 98.29074 | -0.082359 | 295.577 | 27.23 | 98.81376 | -0.090401 |  |  | 411.08401 | 19.45 | 96.80065 | -0.1892
295.72699 | 27.24167 | 98.29 | -0.082394 | 295.69699 | 27.24167 | 98.81437 | -0.09032 |  |  | 411.25101 | 19.45833 | 96.79838 | -0.18988
295.845 | 27.25333 | 98.28852 | -0.082436 | 295.814 | 27.25333 | 98.81468 | -0.09024 |  |  | 411.41501 | 19.46667 | 96.79675 | -0.19055
295.961 | 27.265 | 98.28704 | -0.082483 | 295.92599 | 27.265 | 98.81498 | -0.090161 |  |  | 411.58301 | 19.475 | 96.79448 | -0.1912
296.07599 | 27.27667 | 98.28667 | -0.082537 | 296.04501 | 27.27667 | 98.81498 | -0.090083 |  |  | 411.75 | 19.48333 | 96.79221 | -0.19183
296.19501 | 27.28833 | 98.28556 | -0.082595 | 296.16 | 27.28833 | 98.81498 | -0.090007 |  |  | 411.914 | 19.49167 | 96.78993 | -0.19244
296.31 | 27.3 | 98.28444 | -0.082659 | 296.276 | 27.3 | 98.81498 | -0.089933 |  |  | 412.082 | 19.5 | 96.78766 | -0.19303
296.427 | 27.31167 | 98.2837 | -0.082727 | 296.392 | 27.31167 | 98.81498 | -0.08986 |  |  | 412.24701 | 19.50833 | 96.78604 | -0.19359
296.543 | 27.32333 | 98.28333 | -0.082799 | 296.513 | 27.32333 | 98.81437 | -0.08979 |  |  | 412.41599 | 19.51667 | 96.78344 | -0.19411
296.66101 | 27.335 | 98.28185 | -0.082875 | 296.63 | 27.335 | 98.81346 | -0.089722 |  |  | 412.57999 | 19.525 | 96.78149 | -0.19461
296.77802 | 27.34667 | 98.28 | -0.082954 | 296.746 | 27.34667 | 98.81131 | -0.089656 |  |  | 412.745 | 19.53333 | 96.77987 | -0.19506
296.89499 | 27.35833 | 98.27889 | -0.083035 | 296.862 | 27.35833 | 98.80979 | -0.089592 |  |  | 412.91199 | 19.54167 | 96.7776 | -0.19548
297.01199 | 27.37 | 98.27815 | -0.083118 | 296.97699 | 27.37 | 98.80826 | -0.089531 |  |  | 413.07501 | 19.55 | 96.77597 | -0.19587
297.129 | 27.38167 | 98.27704 | -0.083203 | 297.095 | 27.38167 | 98.80581 | -0.089472 |  |  | 413.241 | 19.55833 | 96.7737 | -0.19621
297.246 | 27.39333 | 98.27593 | -0.083289 | 297.21201 | 27.39333 | 98.80398 | -0.089415 |  |  | 413.41 | 19.56667 | 96.7724 | -0.19651
297.362 | 27.405 | 98.27519 | -0.083375 | 297.32599 | 27.405 | 98.80153 | -0.089362 |  |  | 413.57501 | 19.575 | 96.7711 | -0.19676
297.48001 | 27.41667 | 98.2737 | -0.08346 | 297.44601 | 27.41667 | 98.79969 | -0.089311 |  |  | 413.73999 | 19.58333 | 96.76981 | -0.19697
297.59698 | 27.42833 | 98.27259 | -0.083544 | 297.561 | 27.42833 | 98.79694 | -0.089263 |  |  | 413.905 | 19.59167 | 96.76753 | -0.19714
297.711 | 27.44 | 98.27185 | -0.083627 | 297.68201 | 27.44 | 98.79511 | -0.089218 |  |  | 414.07001 | 19.6 | 96.76623 | -0.19726
297.828 | 27.45167 | 98.27037 | -0.083707 | 297.798 | 27.45167 | 98.79235 | -0.089175 |  |  | 414.23401 | 19.60833 | 96.76493 | -0.19734
297.94699 | 27.46333 | 98.26889 | -0.083783 | 297.91501 | 27.46333 | 98.79052 | -0.089137 |  |  | 414.401 | 19.61667 | 96.76299 | -0.19738
298.05899 | 27.475 | 98.26852 | -0.083857 | 298.03299 | 27.475 | 98.78838 | -0.089101 |  |  | 414.565 | 19.625 | 96.76071 | -0.19737
298.17899 | 27.48667 | 98.26778 | -0.083926 | 298.15302 | 27.48667 | 98.78593 | -0.08907 |  |  | 414.73099 | 19.63333 | 96.75942 | -0.19732
298.29501 | 27.49833 | 98.2663 | -0.08399 | 298.26801 | 27.49833 | 98.78379 | -0.089042 |  |  | 414.896 | 19.64167 | 96.75747 | -0.19722
298.41199 | 27.51 | 98.26481 | -0.084048 | 298.38599 | 27.51 | 98.78165 | -0.089018 |  |  | 415.06201 | 19.65 | 96.75649 | -0.19709
298.52802 | 27.52167 | 98.26444 | -0.084101 | 298.49799 | 27.52167 | 98.77951 | -0.088998 |  |  | 415.22501 | 19.65833 | 96.7539 | -0.19692
298.64899 | 27.53333 | 98.26296 | -0.084147 | 298.616 | 27.53333 | 98.77829 | -0.088984 |  |  | 415.392 | 19.66667 | 96.7526 | -0.19671
298.76199 | 27.545 | 98.26148 | -0.084187 | 298.73801 | 27.545 | 98.77645 | -0.088974 |  |  | 415.55499 | 19.675 | 96.75032 | -0.19647
298.88101 | 27.55667 | 98.26037 | -0.084219 | 298.85199 | 27.55667 | 98.77523 | -0.088969 |  |  | 415.72198 | 19.68333 | 96.7487 | -0.19619
298.99899 | 27.56833 | 98.25963 | -0.084243 | 298.96799 | 27.56833 | 98.77492 | -0.08897 |  |  | 415.88501 | 19.69167 | 96.74708 | -0.19589
299.116 | 27.58 | 98.25852 | -0.084259 | 299.08401 | 27.58 | 98.77401 | -0.088976 |  |  | 416.05099 | 19.7 | 96.74416 | -0.19555
299.23199 | 27.59167 | 98.25741 | -0.084267 | 299.19901 | 27.59167 | 98.7737 | -0.088989 |  |  | 416.21701 | 19.70833 | 96.74318 | -0.19519
299.349 | 27.60333 | 98.25667 | -0.084266 | 299.31699 | 27.60333 | 98.77339 | -0.089009 |  |  | 416.383 | 19.71667 | 96.74058 | -0.19481
299.46399 | 27.615 | 98.25556 | -0.084257 | 299.43301 | 27.615 | 98.77339 | -0.089035 |  |  | 416.54901 | 19.725 | 96.73929 | -0.19441
299.57901 | 27.62667 | 98.25481 | -0.084239 | 299.54999 | 27.62667 | 98.77309 | -0.089068 |  |  | 416.71399 | 19.73333 | 96.73669 | -0.19399
299.698 | 27.63833 | 98.25333 | -0.084212 | 299.66699 | 27.63833 | 98.77309 | -0.089109 |  |  | 416.88199 | 19.74167 | 96.73506 | -0.19356
299.815 | 27.65 | 98.25185 | -0.084175 | 299.78299 | 27.65 | 98.77217 | -0.089157 |  |  | 417.047 | 19.75 | 96.73344 | -0.19311
299.931 | 27.66167 | 98.25148 | -0.08413 | 299.90302 | 27.66167 | 98.77217 | -0.089214 |  |  | 417.21301 | 19.75833 | 96.73182 | -0.19266
300.04999 | 27.67333 | 98.25 | -0.084076 | 300.017 | 27.67333 | 98.77156 | -0.089278 |  |  | 417.38199 | 19.76667 | 96.73052 | -0.1922
300.16599 | 27.685 | 98.24926 | -0.084012 | 300.13501 | 27.685 | 98.77064 | -0.089351 |  |  | 417.548 | 19.775 | 96.7289 | -0.19174
300.285 | 27.69667 | 98.24778 | -0.08394 | 300.25201 | 27.69667 | 98.77003 | -0.089433 |  |  | 417.71399 | 19.78333 | 96.72695 | -0.19128
300.39899 | 27.70833 | 98.2463 | -0.08386 | 300.36899 | 27.70833 | 98.76911 | -0.089523 |  |  | 417.87799 | 19.79167 | 96.7263 | -0.19082
300.51801 | 27.72 | 98.24593 | -0.083771 | 300.48499 | 27.72 | 98.7685 | -0.089622 |  |  | 418.04401 | 19.8 | 96.72435 | -0.19037
300.634 | 27.73167 | 98.24481 | -0.083674 | 300.60101 | 27.73167 | 98.76789 | -0.08973 |  |  | 418.211 | 19.80833 | 96.72338 | -0.18992
300.74701 | 27.74333 | 98.2437 | -0.08357 | 300.72 | 27.74333 | 98.76728 | -0.089846 |  |  | 418.37701 | 19.81667 | 96.72143 | -0.18948
300.86401 | 27.755 | 98.24296 | -0.083458 | 300.83701 | 27.755 | 98.76758 | -0.089971 |  |  | 418.54099 | 19.825 | 96.72045 | -0.18906
300.983 | 27.76667 | 98.24259 | -0.083339 | 300.952 | 27.76667 | 98.76667 | -0.090105 |  |  | 418.70901 | 19.83333 | 96.71851 | -0.18865
301.10101 | 27.77833 | 98.24111 | -0.083213 | 301.06799 | 27.77833 | 98.76606 | -0.090247 |  |  | 418.875 | 19.84167 | 96.71753 | -0.18825
301.215 | 27.79 | 98.23963 | -0.083082 | 301.18399 | 27.79 | 98.76483 | -0.090396 |  |  | 419.04401 | 19.85 | 96.71558 | -0.18787
301.33701 | 27.80167 | 98.23889 | -0.082945 | 301.302 | 27.80167 | 98.76453 | -0.090553 |  |  | 419.20999 | 19.85833 | 96.71429 | -0.18751
301.452 | 27.81333 | 98.23741 | -0.082802 | 301.41901 | 27.81333 | 98.76361 | -0.090717 |  |  | 419.37601 | 19.86667 | 96.71266 | -0.18717
301.56799 | 27.825 | 98.23593 | -0.082655 | 301.53799 | 27.825 | 98.76239 | -0.090888 |  |  | 419.54199 | 19.875 | 96.71201 | -0.18685
301.68701 | 27.83667 | 98.23556 | -0.082504 | 301.65302 | 27.83667 | 98.76177 | -0.091065 |  |  | 419.707 | 19.88333 | 96.71071 | -0.18655
301.80399 | 27.84833 | 98.23407 | -0.082349 | 301.76999 | 27.84833 | 98.76086 | -0.091247 |  |  | 419.87201 | 19.89167 | 96.70974 | -0.18627
301.92099 | 27.86 | 98.23259 | -0.08219 | 301.888 | 27.86 | 98.76024 | -0.091433 |  |  | 420.039 | 19.9 | 96.70779 | -0.18602
302.039 | 27.87167 | 98.23148 | -0.08203 | 302.00201 | 27.87167 | 98.75902 | -0.091624 |  |  | 420.207 | 19.90833 | 96.70747 | -0.18579
302.15701 | 27.88333 | 98.23074 | -0.081867 | 302.12201 | 27.88333 | 98.7578 | -0.091818 |  |  | 420.37601 | 19.91667 | 96.70617 | -0.18559
302.272 | 27.895 | 98.22889 | -0.081702 | 302.23999 | 27.895 | 98.75627 | -0.092014 |  |  | 420.543 | 19.925 | 96.70487 | -0.18541
302.388 | 27.90667 | 98.22778 | -0.081537 | 302.35501 | 27.90667 | 98.75535 | -0.092211 |  |  | 420.70999 | 19.93333 | 96.70325 | -0.18525
302.50699 | 27.91833 | 98.22704 | -0.081371 | 302.47101 | 27.91833 | 98.75413 | -0.092408 |  |  | 420.87601 | 19.94167 | 96.70195 | -0.18512
302.62 | 27.93 | 98.2263 | -0.081205 | 302.58899 | 27.93 | 98.75352 | -0.092605 |  |  | 421.04199 | 19.95 | 96.70032 | -0.18502
302.73901 | 27.94167 | 98.22556 | -0.081039 | 302.70901 | 27.94167 | 98.75229 | -0.092801 |  |  | 421.20801 | 19.95833 | 96.69903 | -0.18494
302.85501 | 27.95333 | 98.22519 | -0.080873 | 302.823 | 27.95333 | 98.75168 | -0.092993 |  |  | 421.375 | 19.96667 | 96.69773 | -0.18489
302.97 | 27.965 | 98.22444 | -0.080709 | 302.94199 | 27.965 | 98.75076 | -0.093182 |  |  | 421.54199 | 19.975 | 96.69675 | -0.18486
303.08801 | 27.97667 | 98.2237 | -0.080547 | 303.05899 | 27.97667 | 98.74954 | -0.093366 |  |  | 421.71301 | 19.98333 | 96.69513 | -0.18485
303.20801 | 27.98833 | 98.22333 | -0.080386 | 303.17599 | 27.98833 | 98.74862 | -0.093544 |  |  | 421.87701 | 19.99167 | 96.69318 | -0.18487
303.323 | 28 | 98.22222 | -0.080228 | 303.293 | 28 | 98.74771 | -0.093715 |  |  | 422.043 | 20 | 96.69253 | -0.18492
303.44199 | 28.01167 | 98.22185 | -0.080072 | 303.41101 | 28.01167 | 98.74648 | -0.093877 |  |  | 422.21201 | 20.00833 | 96.69058 | -0.18499
303.55701 | 28.02333 | 98.22074 | -0.079919 | 303.52701 | 28.02333 | 98.74557 | -0.094031 |  |  | 422.37799 | 20.01667 | 96.68961 | -0.18509
303.67401 | 28.035 | 98.22037 | -0.079769 | 303.64099 | 28.035 | 98.74434 | -0.094175 |  |  | 422.547 | 20.025 | 96.68799 | -0.18521
303.79099 | 28.04667 | 98.21963 | -0.079622 | 303.75699 | 28.04667 | 98.74312 | -0.094307 |  |  | 422.71399 | 20.03333 | 96.68604 | -0.18536
303.90201 | 28.05833 | 98.21852 | -0.079478 | 303.879 | 28.05833 | 98.74159 | -0.094428 |  |  | 422.88199 | 20.04167 | 96.68409 | -0.18554
304.02399 | 28.07 | 98.21852 | -0.079338 | 303.99399 | 28.07 | 98.74067 | -0.094535 |  |  | 423.048 | 20.05 | 96.68279 | -0.18575
304.14001 | 28.08167 | 98.21778 | -0.079201 | 304.11099 | 28.08167 | 98.73884 | -0.094629 |  |  | 423.21399 | 20.05833 | 96.67987 | -0.18598
304.254 | 28.09333 | 98.21667 | -0.079068 | 304.228 | 28.09333 | 98.73731 | -0.094708 |  |  | 423.38 | 20.06667 | 96.67857 | -0.18625
304.37201 | 28.105 | 98.21556 | -0.078938 | 304.345 | 28.105 | 98.73547 | -0.094772 |  |  | 423.54901 | 20.075 | 96.67597 | -0.18655
304.491 | 28.11667 | 98.21481 | -0.078812 | 304.46301 | 28.11667 | 98.73394 | -0.09482 |  |  | 423.716 | 20.08333 | 96.67435 | -0.18688
304.61099 | 28.12833 | 98.21407 | -0.078689 | 304.582 | 28.12833 | 98.7318 | -0.094852 |  |  | 423.88101 | 20.09167 | 96.67175 | -0.18724
304.72601 | 28.14 | 98.21333 | -0.07857 | 304.69901 | 28.14 | 98.72997 | -0.094866 |  |  | 424.04901 | 20.1 | 96.67045 | -0.18764
304.84299 | 28.15167 | 98.21185 | -0.078454 | 304.81 | 28.15167 | 98.72844 | -0.094863 |  |  | 424.21799 | 20.10833 | 96.66818 | -0.18807
304.95999 | 28.16333 | 98.21111 | -0.078341 | 304.927 | 28.16333 | 98.7263 | -0.094842 |  |  | 424.38599 | 20.11667 | 96.66721 | -0.18855
305.07501 | 28.175 | 98.21074 | -0.078232 | 305.04401 | 28.175 | 98.72477 | -0.094803 |  |  | 424.54599 | 20.125 | 96.66526 | -0.18907
305.19501 | 28.18667 | 98.20963 | -0.078125 | 305.16199 | 28.18667 | 98.72324 | -0.094746 |  |  | 424.71799 | 20.13333 | 96.66331 | -0.18963
305.30899 | 28.19833 | 98.20852 | -0.078021 | 305.27499 | 28.19833 | 98.72171 | -0.094671 |  |  | 424.884 | 20.14167 | 96.66169 | -0.19023
305.42401 | 28.21 | 98.20741 | -0.077919 | 305.392 | 28.21 | 98.71988 | -0.094577 |  |  | 425.048 | 20.15 | 96.66039 | -0.19088
305.539 | 28.22167 | 98.20778 | -0.07782 | 305.51001 | 28.22167 | 98.71927 | -0.094465 |  |  | 425.21701 | 20.15833 | 96.65909 | -0.19158
305.659 | 28.23333 | 98.2063 | -0.077724 | 305.62601 | 28.23333 | 98.71743 | -0.094335 |  |  | 425.38599 | 20.16667 | 96.65779 | -0.19232
305.77499 | 28.245 | 98.20556 | -0.077629 | 305.74301 | 28.245 | 98.71621 | -0.094187 |  |  | 425.552 | 20.175 | 96.65617 | -0.19312
305.89099 | 28.25667 | 98.20407 | -0.077535 | 305.86401 | 28.25667 | 98.71437 | -0.094022 |  |  | 425.71899 | 20.18333 | 96.65487 | -0.19397
306.009 | 28.26833 | 98.20296 | -0.077444 | 305.978 | 28.26833 | 98.71315 | -0.09384 |  |  | 425.884 | 20.19167 | 96.65325 | -0.19487
306.12601 | 28.28 | 98.20259 | -0.077354 | 306.09299 | 28.28 | 98.71193 | -0.093641 |  |  | 426.048 | 20.2 | 96.65195 | -0.19583
306.24399 | 28.29167 | 98.20222 | -0.077264 | 306.21301 | 28.29167 | 98.71132 | -0.093427 |  |  | 426.21701 | 20.20833 | 96.64968 | -0.19684
306.35901 | 28.30333 | 98.20111 | -0.077176 | 306.32501 | 28.30333 | 98.71009 | -0.093197 |  |  | 426.38501 | 20.21667 | 96.6487 | -0.19791
306.478 | 28.315 | 98.2 | -0.077089 | 306.44 | 28.315 | 98.70917 | -0.092952 |  |  | 426.54999 | 20.225 | 96.64643 | -0.19903
306.59299 | 28.32667 | 98.19926 | -0.077002 | 306.55801 | 28.32667 | 98.70795 | -0.092694 |  |  | 426.71701 | 20.23333 | 96.64513 | -0.20021
306.70901 | 28.33833 | 98.19815 | -0.076916 | 306.67599 | 28.33833 | 98.70765 | -0.092423 |  |  | 426.888 | 20.24167 | 96.64253 | -0.20144
306.82599 | 28.35 | 98.19741 | -0.07683 | 306.79199 | 28.35 | 98.70734 | -0.09214 |  |  | 427.05499 | 20.25 | 96.64058 | -0.20272
306.94601 | 28.36167 | 98.19593 | -0.076744 | 306.90701 | 28.36167 | 98.70642 | -0.091846 |  |  | 427.22 | 20.25833 | 96.63864 | -0.20406
307.06 | 28.37333 | 98.19556 | -0.076659 | 307.02701 | 28.37333 | 98.70642 | -0.091542 |  |  | 427.38699 | 20.26667 | 96.63636 | -0.20544
307.17801 | 28.385 | 98.19481 | -0.076574 | 307.142 | 28.385 | 98.70581 | -0.091228 |  |  | 427.55301 | 20.275 | 96.63571 | -0.20688
307.29099 | 28.39667 | 98.19333 | -0.076489 | 307.258 | 28.39667 | 98.7052 | -0.090907 |  |  | 427.72101 | 20.28333 | 96.63571 | -0.20836
307.40601 | 28.40833 | 98.19185 | -0.076404 | 307.37601 | 28.40833 | 98.70398 | -0.090578 |  |  | 427.888 | 20.29167 | 96.63571 | -0.20988
307.52499 | 28.42 | 98.19074 | -0.076319 | 307.495 | 28.42 | 98.70214 | -0.090243 |  |  | 428.05499 | 20.3 | 96.63636 | -0.21144
307.64099 | 28.43167 | 98.18815 | -0.076234 | 307.608 | 28.43167 | 98.70061 | -0.089904 |  |  | 428.22198 | 20.30833 | 96.63669 | -0.21303
307.76001 | 28.44333 | 98.18593 | -0.076149 | 307.728 | 28.44333 | 98.69878 | -0.089561 |  |  | 428.38901 | 20.31667 | 96.63766 | -0.21466
307.87799 | 28.455 | 98.18444 | -0.076065 | 307.845 | 28.455 | 98.69755 | -0.089215 |  |  | 428.55499 | 20.325 | 96.63799 | -0.21632
307.99301 | 28.46667 | 98.18407 | -0.075981 | 307.96201 | 28.46667 | 98.69633 | -0.088868 |  |  | 428.72299 | 20.33333 | 96.63896 | -0.21799
308.112 | 28.47833 | 98.18333 | -0.075897 | 308.078 | 28.47833 | 98.69572 | -0.08852 |  |  | 428.888 | 20.34167 | 96.63831 | -0.21969
308.229 | 28.49 | 98.18407 | -0.075815 | 308.19501 | 28.49 | 98.69572 | -0.088174 |  |  | 429.056 | 20.35 | 96.63669 | -0.22139
308.34399 | 28.50167 | 98.18407 | -0.075733 | 308.31201 | 28.50167 | 98.69511 | -0.087828 |  |  | 429.22 | 20.35833 | 96.63539 | -0.22311
308.46201 | 28.51333 | 98.18481 | -0.075651 | 308.42599 | 28.51333 | 98.69511 | -0.087486 |  |  | 429.38699 | 20.36667 | 96.63214 | -0.22483
308.578 | 28.525 | 98.18333 | -0.075571 | 308.548 | 28.525 | 98.69297 | -0.087147 |  |  | 429.55301 | 20.375 | 96.62987 | -0.22654
308.69601 | 28.53667 | 98.18259 | -0.075493 | 308.66299 | 28.53667 | 98.69235 | -0.086814 |  |  | 429.715 | 20.38333 | 96.62565 | -0.22825
308.81299 | 28.54833 | 98.18074 | -0.075415 | 308.77802 | 28.54833 | 98.69052 | -0.086486 |  |  | 429.884 | 20.39167 | 96.6224 | -0.22994
308.92801 | 28.56 | 98.17852 | -0.07534 | 308.89999 | 28.56 | 98.6896 | -0.086164 |  |  | 430.05099 | 20.4 | 96.61786 | -0.23161
309.04401 | 28.57167 | 98.17704 | -0.075266 | 309.017 | 28.57167 | 98.68777 | -0.085851 |  |  | 430.21799 | 20.40833 | 96.61493 | -0.23325
309.16 | 28.58333 | 98.17444 | -0.075195 | 309.13199 | 28.58333 | 98.68532 | -0.085546 |  |  | 430.383 | 20.41667 | 96.61104 | -0.23486
309.276 | 28.595 | 98.17296 | -0.075126 | 309.25 | 28.595 | 98.6844 | -0.08525 |  |  | 430.54999 | 20.425 | 96.60844 | -0.23644
309.39401 | 28.60667 | 98.17148 | -0.075059 | 309.362 | 28.60667 | 98.68318 | -0.084964 |  |  | 430.716 | 20.43333 | 96.60487 | -0.23798
309.51001 | 28.61833 | 98.17074 | -0.074995 | 309.479 | 28.61833 | 98.68226 | -0.084688 |  |  | 430.88199 | 20.44167 | 96.6026 | -0.23947
309.629 | 28.63 | 98.17037 | -0.074934 | 309.59698 | 28.63 | 98.68165 | -0.084424 |  |  | 431.048 | 20.45 | 96.5987 | -0.2409
309.74301 | 28.64167 | 98.17037 | -0.074876 | 309.715 | 28.64167 | 98.68165 | -0.084172 |  |  | 431.215 | 20.45833 | 96.59708 | -0.24228
309.85999 | 28.65333 | 98.17148 | -0.074821 | 309.82999 | 28.65333 | 98.68196 | -0.083933 |  |  | 431.38101 | 20.46667 | 96.59383 | -0.2436
309.97699 | 28.665 | 98.17259 | -0.074769 | 309.944 | 28.665 | 98.68165 | -0.083706 |  |  | 431.54501 | 20.475 | 96.59221 | -0.24486
310.095 | 28.67667 | 98.17259 | -0.074721 | 310.065 | 28.67667 | 98.68135 | -0.083493 |  |  | 431.71301 | 20.48333 | 96.58961 | -0.24605
310.211 | 28.68833 | 98.17185 | -0.074676 | 310.18399 | 28.68833 | 98.68012 | -0.083293 |  |  | 431.879 | 20.49167 | 96.58766 | -0.24717
310.327 | 28.7 | 98.17148 | -0.074635 | 310.29999 | 28.7 | 98.6792 | -0.083108 |  |  | 432.04599 | 20.5 | 96.58506 | -0.24821
310.44699 | 28.71167 | 98.17111 | -0.074597 | 310.41501 | 28.71167 | 98.67829 | -0.082937 |  |  | 432.211 | 20.50833 | 96.58279 | -0.24917
310.56299 | 28.72333 | 98.17 | -0.074563 | 310.534 | 28.72333 | 98.67706 | -0.08278 |  |  | 432.37799 | 20.51667 | 96.58052 | -0.25006
310.68201 | 28.735 | 98.16926 | -0.074532 | 310.647 | 28.735 | 98.67584 | -0.082637 |  |  | 432.54401 | 20.525 | 96.57825 | -0.25086
310.79901 | 28.74667 | 98.16815 | -0.074505 | 310.76501 | 28.74667 | 98.67554 | -0.08251 |  |  | 432.71301 | 20.53333 | 96.57565 | -0.25159
310.914 | 28.75833 | 98.16704 | -0.074481 | 310.88 | 28.75833 | 98.67431 | -0.082397 |  |  | 432.87799 | 20.54167 | 96.57468 | -0.25222
311.034 | 28.77 | 98.16704 | -0.074461 | 310.99701 | 28.77 | 98.67431 | -0.082299 |  |  | 433.04401 | 20.55 | 96.57175 | -0.25278
311.151 | 28.78167 | 98.16556 | -0.074444 | 311.112 | 28.78167 | 98.6737 | -0.082215 |  |  | 433.21201 | 20.55833 | 96.56916 | -0.25324
311.26401 | 28.79333 | 98.16407 | -0.07443 | 311.229 | 28.79333 | 98.67309 | -0.082145 |  |  | 433.37601 | 20.56667 | 96.56753 | -0.25362
311.383 | 28.805 | 98.1637 | -0.074418 | 311.34799 | 28.805 | 98.67217 | -0.08209 |  |  | 433.54501 | 20.575 | 96.56526 | -0.25392
311.50101 | 28.81667 | 98.16296 | -0.074409 | 311.46301 | 28.81667 | 98.67187 | -0.082048 |  |  | 433.70999 | 20.58333 | 96.56331 | -0.25413
311.61499 | 28.82833 | 98.16148 | -0.074403 | 311.58099 | 28.82833 | 98.67125 | -0.08202 |  |  | 433.87601 | 20.59167 | 96.56201 | -0.25425
311.73199 | 28.84 | 98.16 | -0.074398 | 311.69699 | 28.84 | 98.67034 | -0.082005 |  |  | 434.04199 | 20.6 | 96.56039 | -0.2543
311.85001 | 28.85167 | 98.15926 | -0.074396 | 311.815 | 28.85167 | 98.67003 | -0.082003 |  |  | 434.20801 | 20.60833 | 96.55779 | -0.25426
311.966 | 28.86333 | 98.15852 | -0.074394 | 311.931 | 28.86333 | 98.66881 | -0.082013 |  |  | 434.37299 | 20.61667 | 96.55649 | -0.25414
312.08301 | 28.875 | 98.15778 | -0.074394 | 312.04999 | 28.875 | 98.66758 | -0.082034 |  |  | 434.54001 | 20.625 | 96.55422 | -0.25394
312.20099 | 28.88667 | 98.15667 | -0.074394 | 312.168 | 28.88667 | 98.66667 | -0.082067 |  |  | 434.707 | 20.63333 | 96.55292 | -0.25367
312.31799 | 28.89833 | 98.15593 | -0.074395 | 312.28299 | 28.89833 | 98.66575 | -0.082109 |  |  | 434.875 | 20.64167 | 96.55032 | -0.25333
312.435 | 28.91 | 98.15481 | -0.074395 | 312.39999 | 28.91 | 98.66391 | -0.082162 |  |  | 435.04001 | 20.65 | 96.54838 | -0.25292
312.55099 | 28.92167 | 98.1537 | -0.074395 | 312.51801 | 28.92167 | 98.6633 | -0.082223 |  |  | 435.207 | 20.65833 | 96.54643 | -0.25244
312.66699 | 28.93333 | 98.15259 | -0.074394 | 312.634 | 28.93333 | 98.66147 | -0.082292 |  |  | 435.37 | 20.66667 | 96.54481 | -0.25191
312.78299 | 28.945 | 98.15148 | -0.074391 | 312.75299 | 28.945 | 98.66055 | -0.082369 |  |  | 435.54001 | 20.675 | 96.54221 | -0.25131
312.89999 | 28.95667 | 98.15074 | -0.074386 | 312.87 | 28.95667 | 98.65841 | -0.082452 |  |  | 435.70599 | 20.68333 | 96.54026 | -0.25067
313.017 | 28.96833 | 98.14963 | -0.074379 | 312.98599 | 28.96833 | 98.65719 | -0.08254 |  |  | 435.87701 | 20.69167 | 96.53799 | -0.24998
313.13699 | 28.98 | 98.14889 | -0.074369 | 313.104 | 28.98 | 98.65566 | -0.082634 |  |  | 436.04199 | 20.7 | 96.53604 | -0.24924
313.254 | 28.99167 | 98.14778 | -0.074356 | 313.22 | 28.99167 | 98.65413 | -0.082731 |  |  | 436.20901 | 20.70833 | 96.53344 | -0.24847
313.36801 | 29.00333 | 98.14741 | -0.074339 | 313.33801 | 29.00333 | 98.65352 | -0.08283 |  |  | 436.37601 | 20.71667 | 96.53149 | -0.24766
313.48801 | 29.015 | 98.14667 | -0.074317 | 313.45499 | 29.015 | 98.65229 | -0.082931 |  |  | 436.54099 | 20.725 | 96.52792 | -0.24683
313.604 | 29.02667 | 98.14556 | -0.074291 | 313.57199 | 29.02667 | 98.65199 | -0.083033 |  |  | 436.70999 | 20.73333 | 96.52597 | -0.24598
313.72 | 29.03833 | 98.14407 | -0.07426 | 313.68799 | 29.03833 | 98.65107 | -0.083135 |  |  | 436.87299 | 20.74167 | 96.5224 | -0.24512
313.83801 | 29.05 | 98.1437 | -0.074224 | 313.80499 | 29.05 | 98.65015 | -0.083235 |  |  | 437.039 | 20.75 | 96.52013 | -0.24425
313.95099 | 29.06167 | 98.14333 | -0.074181 | 313.92099 | 29.06167 | 98.64954 | -0.083333 |  |  | 437.20999 | 20.75833 | 96.51656 | -0.24337
314.069 | 29.07333 | 98.14222 | -0.074133 | 314.04099 | 29.07333 | 98.64924 | -0.083427 |  |  | 437.375 | 20.76667 | 96.51299 | -0.24251
314.18799 | 29.085 | 98.14148 | -0.074078 | 314.15799 | 29.085 | 98.64832 | -0.083516 |  |  | 437.543 | 20.775 | 96.51006 | -0.24166
314.30399 | 29.09667 | 98.14074 | -0.074015 | 314.271 | 29.09667 | 98.64771 | -0.0836 |  |  | 437.707 | 20.78333 | 96.50649 | -0.24083
314.41901 | 29.10833 | 98.14037 | -0.073946 | 314.39099 | 29.10833 | 98.64679 | -0.083677 |  |  | 437.87299 | 20.79167 | 96.50422 | -0.24002
314.54199 | 29.12 | 98.13889 | -0.073869 | 314.505 | 29.12 | 98.64648 | -0.083746 |  |  | 438.04001 | 20.8 | 96.50227 | -0.23926
314.65799 | 29.13167 | 98.13815 | -0.073785 | 314.621 | 29.13167 | 98.64526 | -0.083807 |  |  | 438.20599 | 20.80833 | 96.49968 | -0.23853
314.77499 | 29.14333 | 98.13704 | -0.073693 | 314.73901 | 29.14333 | 98.64465 | -0.083858 |  |  | 438.37299 | 20.81667 | 96.4987 | -0.23785
314.89301 | 29.155 | 98.13667 | -0.073592 | 314.858 | 29.155 | 98.64343 | -0.083899 |  |  | 438.54001 | 20.825 | 96.4961 | -0.23722
315.01099 | 29.16667 | 98.13593 | -0.073484 | 314.97198 | 29.16667 | 98.64312 | -0.083928 |  |  | 438.70499 | 20.83333 | 96.49383 | -0.23666
315.12799 | 29.17833 | 98.13519 | -0.073367 | 315.08899 | 29.17833 | 98.64251 | -0.083945 |  |  | 438.87299 | 20.84167 | 96.49318 | -0.23617
315.241 | 29.19 | 98.1337 | -0.073242 | 315.207 | 29.19 | 98.64128 | -0.083948 |  |  | 439.03699 | 20.85 | 96.49188 | -0.23575
315.35901 | 29.20167 | 98.13259 | -0.073109 | 315.32001 | 29.20167 | 98.64006 | -0.083938 |  |  | 439.20599 | 20.85833 | 96.49123 | -0.2354
315.47501 | 29.21333 | 98.13185 | -0.072967 | 315.44 | 29.21333 | 98.63976 | -0.083914 |  |  | 439.37299 | 20.86667 | 96.48929 | -0.23515
315.591 | 29.225 | 98.13037 | -0.072817 | 315.55701 | 29.225 | 98.63914 | -0.083874 |  |  | 439.53799 | 20.875 | 96.48896 | -0.23498
315.707 | 29.23667 | 98.12963 | -0.072659 | 315.67401 | 29.23667 | 98.63823 | -0.083819 |  |  | 439.70599 | 20.88333 | 96.48734 | -0.23491
315.82501 | 29.24833 | 98.12889 | -0.072493 | 315.79001 | 29.24833 | 98.63761 | -0.083748 |  |  | 439.86899 | 20.89167 | 96.48636 | -0.23493
315.939 | 29.26 | 98.12778 | -0.07232 | 315.909 | 29.26 | 98.6367 | -0.08366 |  |  | 440.035 | 20.9 | 96.48474 | -0.23506
316.05899 | 29.27167 | 98.12667 | -0.072138 | 316.02802 | 29.27167 | 98.63609 | -0.083555 |  |  | 440.203 | 20.90833 | 96.48344 | -0.23529
316.17599 | 29.28333 | 98.12519 | -0.07195 | 316.14099 | 29.28333 | 98.63486 | -0.083434 |  |  | 440.367 | 20.91667 | 96.48214 | -0.23563
316.29199 | 29.295 | 98.12481 | -0.071754 | 316.25699 | 29.295 | 98.63364 | -0.083296 |  |  | 440.535 | 20.925 | 96.48149 | -0.23608
316.40799 | 29.30667 | 98.12407 | -0.071551 | 316.375 | 29.30667 | 98.63303 | -0.08314 |  |  | 440.70001 | 20.93333 | 96.48084 | -0.23663
316.52802 | 29.31833 | 98.12259 | -0.071342 | 316.48999 | 29.31833 | 98.6318 | -0.082968 |  |  | 440.86801 | 20.94167 | 96.4789 | -0.2373
316.64499 | 29.33 | 98.12111 | -0.071127 | 316.608 | 29.33 | 98.63058 | -0.082779 |  |  | 441.03601 | 20.95 | 96.47792 | -0.23807
316.76001 | 29.34167 | 98.12074 | -0.070907 | 316.72601 | 29.34167 | 98.62936 | -0.082573 |  |  | 441.203 | 20.95833 | 96.47662 | -0.23895
316.87799 | 29.35333 | 98.11963 | -0.070681 | 316.841 | 29.35333 | 98.62813 | -0.082351 |  |  | 441.371 | 20.96667 | 96.47597 | -0.23994
316.992 | 29.365 | 98.11889 | -0.07045 | 316.957 | 29.365 | 98.62722 | -0.082113 |  |  | 441.53601 | 20.975 | 96.475 | -0.24103
317.108 | 29.37667 | 98.11778 | -0.070215 | 317.077 | 29.37667 | 98.62508 | -0.08186 |  |  | 441.703 | 20.98333 | 96.4724 | -0.24222
317.22501 | 29.38833 | 98.11704 | -0.069976 | 317.19101 | 29.38833 | 98.62355 | -0.081593 |  |  | 441.86899 | 20.99167 | 96.47143 | -0.2435
317.341 | 29.4 | 98.11593 | -0.069734 | 317.31 | 29.4 | 98.62171 | -0.081311 |  |  | 442.03799 | 21 | 96.47013 | -0.24488
317.45901 | 29.41167 | 98.11519 | -0.069489 | 317.42599 | 29.41167 | 98.61988 | -0.081017 |  |  | 442.20401 | 21.00833 | 96.46916 | -0.24635
317.57199 | 29.42333 | 98.1137 | -0.069242 | 317.53799 | 29.42333 | 98.61682 | -0.08071 |  |  | 442.37299 | 21.01667 | 96.46688 | -0.24789
317.69199 | 29.435 | 98.11259 | -0.068993 | 317.65701 | 29.435 | 98.61529 | -0.080392 |  |  | 442.54099 | 21.025 | 96.46591 | -0.24951
317.81 | 29.44667 | 98.11222 | -0.068743 | 317.772 | 29.44667 | 98.61223 | -0.080063 |  |  | 442.70801 | 21.03333 | 96.46461 | -0.2512
317.92599 | 29.45833 | 98.11074 | -0.068492 | 317.88901 | 29.45833 | 98.61009 | -0.079725 |  |  | 442.87601 | 21.04167 | 96.46299 | -0.25295
318.04001 | 29.47 | 98.11037 | -0.06824 | 318.00601 | 29.47 | 98.60826 | -0.079379 |  |  | 443.04401 | 21.05 | 96.46071 | -0.25475
318.155 | 29.48167 | 98.10963 | -0.067989 | 318.121 | 29.48167 | 98.60765 | -0.079026 |  |  | 443.21399 | 21.05833 | 96.45877 | -0.2566
318.27301 | 29.49333 | 98.10926 | -0.067739 | 318.23901 | 29.49333 | 98.60581 | -0.078667 |  |  | 443.37701 | 21.06667 | 96.45649 | -0.25849
318.38699 | 29.505 | 98.10889 | -0.06749 | 318.353 | 29.505 | 98.60489 | -0.078303 |  |  | 443.54501 | 21.075 | 96.45487 | -0.26041
318.50699 | 29.51667 | 98.10778 | -0.067242 | 318.46899 | 29.51667 | 98.60306 | -0.077935 |  |  | 443.71399 | 21.08333 | 96.45162 | -0.26235
318.62399 | 29.52833 | 98.10704 | -0.066997 | 318.59 | 29.52833 | 98.60122 | -0.077566 |  |  | 443.88 | 21.09167 | 96.45 | -0.26431
318.741 | 29.54 | 98.10667 | -0.066755 | 318.703 | 29.54 | 98.59908 | -0.077195 |  |  | 444.048 | 21.1 | 96.44675 | -0.26627
318.85901 | 29.55167 | 98.1063 | -0.066515 | 318.82001 | 29.55167 | 98.59786 | -0.076824 |  |  | 444.215 | 21.10833 | 96.44513 | -0.26823
318.97601 | 29.56333 | 98.10556 | -0.066279 | 318.936 | 29.56333 | 98.59725 | -0.076454 |  |  | 444.383 | 21.11667 | 96.44221 | -0.27018
319.09399 | 29.575 | 98.10481 | -0.066046 | 319.05499 | 29.575 | 98.59633 | -0.076087 |  |  | 444.548 | 21.125 | 96.43896 | -0.27211
319.20901 | 29.58667 | 98.10444 | -0.065817 | 319.17099 | 29.58667 | 98.59602 | -0.075723 |  |  | 444.715 | 21.13333 | 96.43701 | -0.27401
319.327 | 29.59833 | 98.1037 | -0.065593 | 319.28799 | 29.59833 | 98.59633 | -0.075364 |  |  | 444.88501 | 21.14167 | 96.43377 | -0.27589
319.44501 | 29.61 | 98.10333 | -0.065374 | 319.405 | 29.61 | 98.59633 | -0.07501 |  |  | 445.04999 | 21.15 | 96.43214 | -0.27772
319.55701 | 29.62167 | 98.10222 | -0.065159 | 319.52301 | 29.62167 | 98.59664 | -0.074663 |  |  | 445.21701 | 21.15833 | 96.42825 | -0.27951
319.67801 | 29.63333 | 98.10185 | -0.064949 | 319.64001 | 29.63333 | 98.59664 | -0.074324 |  |  | 445.388 | 21.16667 | 96.4263 | -0.28125
319.793 | 29.645 | 98.10111 | -0.064744 | 319.759 | 29.645 | 98.59725 | -0.073992 |  |  | 445.55399 | 21.175 | 96.42305 | -0.28293
319.91 | 29.65667 | 98.1 | -0.064545 | 319.87701 | 29.65667 | 98.59725 | -0.07367 |  |  | 445.72198 | 21.18333 | 96.4211 | -0.28455
320.02701 | 29.66833 | 98.10037 | -0.064351 | 319.995 | 29.66833 | 98.59817 | -0.073357 |  |  | 445.88699 | 21.19167 | 96.41753 | -0.28611
320.14401 | 29.68 | 98.09926 | -0.064162 | 320.108 | 29.68 | 98.59817 | -0.073055 |  |  | 446.05701 | 21.2 | 96.41494 | -0.28759
320.26099 | 29.69167 | 98.09926 | -0.063979 | 320.23199 | 29.69167 | 98.59878 | -0.072763 |  |  | 446.22198 | 21.20833 | 96.41136 | -0.28901
320.37701 | 29.70333 | 98.09852 | -0.063801 | 320.34799 | 29.70333 | 98.59878 | -0.072483 |  |  | 446.39001 | 21.21667 | 96.40909 | -0.29035
320.495 | 29.715 | 98.09741 | -0.063628 | 320.46301 | 29.715 | 98.59878 | -0.072214 |  |  | 446.55701 | 21.225 | 96.40422 | -0.29162
320.61301 | 29.72667 | 98.09741 | -0.06346 | 320.57999 | 29.72667 | 98.59908 | -0.071956 |  |  | 446.72299 | 21.23333 | 96.40227 | -0.29281
320.733 | 29.73833 | 98.09704 | -0.063298 | 320.69699 | 29.73833 | 98.59908 | -0.07171 |  |  | 446.89301 | 21.24167 | 96.3974 | -0.29393
320.84799 | 29.75 | 98.09593 | -0.063141 | 320.814 | 29.75 | 98.59908 | -0.071476 |  |  | 447.05499 | 21.25 | 96.39545 | -0.29497
320.961 | 29.76167 | 98.09556 | -0.062988 | 320.92999 | 29.76167 | 98.59939 | -0.071254 |  |  | 447.22501 | 21.25833 | 96.39091 | -0.29593
321.078 | 29.77333 | 98.09444 | -0.06284 | 321.04599 | 29.77333 | 98.59939 | -0.071044 |  |  | 447.392 | 21.26667 | 96.38864 | -0.29682
321.194 | 29.785 | 98.09407 | -0.062696 | 321.16699 | 29.785 | 98.59908 | -0.070844 |  |  | 447.55701 | 21.275 | 96.38539 | -0.29764
321.311 | 29.79667 | 98.09259 | -0.062556 | 321.28101 | 29.79667 | 98.59878 | -0.070656 |  |  | 447.72501 | 21.28333 | 96.38279 | -0.29839
321.42801 | 29.80833 | 98.09185 | -0.06242 | 321.39801 | 29.80833 | 98.59755 | -0.070479 |  |  | 447.89301 | 21.29167 | 96.37955 | -0.29908
321.54599 | 29.82 | 98.09074 | -0.062288 | 321.51599 | 29.82 | 98.59725 | -0.070312 |  |  | 448.05801 | 21.3 | 96.3776 | -0.2997
321.66 | 29.83167 | 98.09037 | -0.062158 | 321.633 | 29.83167 | 98.59633 | -0.070154 |  |  | 448.22601 | 21.30833 | 96.37435 | -0.30026
321.776 | 29.84333 | 98.09 | -0.062032 | 321.74899 | 29.84333 | 98.59572 | -0.070006 |  |  | 448.39401 | 21.31667 | 96.37208 | -0.30077
321.89099 | 29.855 | 98.08926 | -0.061907 | 321.86401 | 29.855 | 98.5948 | -0.069867 |  |  | 448.561 | 21.325 | 96.36883 | -0.30123
322.00699 | 29.86667 | 98.08815 | -0.061785 | 321.978 | 29.86667 | 98.59358 | -0.069735 |  |  | 448.72699 | 21.33333 | 96.36688 | -0.30165
322.12701 | 29.87833 | 98.08778 | -0.061665 | 322.09601 | 29.87833 | 98.59235 | -0.069611 |  |  | 448.89499 | 21.34167 | 96.36429 | -0.30202
322.245 | 29.89 | 98.0863 | -0.061546 | 322.216 | 29.89 | 98.59083 | -0.069494 |  |  | 449.06299 | 21.35 | 96.36234 | -0.30236
322.362 | 29.90167 | 98.0863 | -0.061429 | 322.33099 | 29.90167 | 98.5896 | -0.069383 |  |  | 449.22699 | 21.35833 | 96.35877 | -0.30267
322.48001 | 29.91333 | 98.08481 | -0.061312 | 322.444 | 29.91333 | 98.58746 | -0.069277 |  |  | 449.396 | 21.36667 | 96.35714 | -0.30295
322.59299 | 29.925 | 98.08444 | -0.061195 | 322.565 | 29.925 | 98.58532 | -0.069175 |  |  | 449.56299 | 21.375 | 96.35487 | -0.30322
322.71201 | 29.93667 | 98.0837 | -0.061078 | 322.67499 | 29.93667 | 98.58318 | -0.069078 |  |  | 449.728 | 21.38333 | 96.35292 | -0.30347
322.82501 | 29.94833 | 98.08296 | -0.060961 | 322.79199 | 29.94833 | 98.58165 | -0.068983 |  |  | 449.89401 | 21.39167 | 96.3513 | -0.30371
322.94199 | 29.96 | 98.08222 | -0.060843 | 322.91199 | 29.96 | 98.5792 | -0.068891 |  |  | 450.06201 | 21.4 | 96.34805 | -0.30395
323.05801 | 29.97167 | 98.08074 | -0.060725 | 323.02499 | 29.97167 | 98.57737 | -0.068801 |  |  | 450.22699 | 21.40833 | 96.34643 | -0.30419
323.17401 | 29.98333 | 98.08037 | -0.060605 | 323.14099 | 29.98333 | 98.57554 | -0.068713 |  |  | 450.39499 | 21.41667 | 96.34351 | -0.30443
323.29199 | 29.995 | 98.07963 | -0.060483 | 323.25699 | 29.995 | 98.57462 | -0.068625 |  |  | 450.56 | 21.425 | 96.34221 | -0.30469
323.40799 | 30.00667 | 98.07889 | -0.06036 | 323.37701 | 30.00667 | 98.57309 | -0.068537 |  |  | 450.729 | 21.43333 | 96.33929 | -0.30496
323.52399 | 30.01833 | 98.07778 | -0.060234 | 323.491 | 30.01833 | 98.57187 | -0.068449 |  |  | 450.896 | 21.44167 | 96.33799 | -0.30524
323.64099 | 30.03 | 98.07741 | -0.060106 | 323.608 | 30.03 | 98.57125 | -0.06836 |  |  | 451.06299 | 21.45 | 96.33506 | -0.30555
323.75601 | 30.04167 | 98.0763 | -0.059976 | 323.724 | 30.04167 | 98.57034 | -0.06827 |  |  | 451.229 | 21.45833 | 96.33344 | -0.30588
323.87299 | 30.05333 | 98.07556 | -0.059843 | 323.841 | 30.05333 | 98.56972 | -0.068179 |  |  | 451.397 | 21.46667 | 96.33084 | -0.30623
323.98999 | 30.065 | 98.07519 | -0.059707 | 323.95599 | 30.065 | 98.56881 | -0.068086 |  |  | 451.56201 | 21.475 | 96.3289 | -0.30662
324.10501 | 30.07667 | 98.07407 | -0.059568 | 324.07599 | 30.07667 | 98.56758 | -0.067991 |  |  | 451.73099 | 21.48333 | 96.3263 | -0.30704
324.22501 | 30.08833 | 98.07407 | -0.059426 | 324.194 | 30.08833 | 98.56789 | -0.067895 |  |  | 451.89401 | 21.49167 | 96.32468 | -0.30749
324.341 | 30.1 | 98.07333 | -0.059281 | 324.31 | 30.1 | 98.56728 | -0.067796 |  |  | 452.061 | 21.5 | 96.32208 | -0.30797
324.457 | 30.11167 | 98.07259 | -0.059133 | 324.42499 | 30.11167 | 98.56636 | -0.067696 |  |  | 452.22501 | 21.50833 | 96.32013 | -0.3085
324.57199 | 30.12333 | 98.07222 | -0.058981 | 324.54199 | 30.12333 | 98.56575 | -0.067593 |  |  | 452.39499 | 21.51667 | 96.31753 | -0.30905
324.69199 | 30.135 | 98.07148 | -0.058826 | 324.65799 | 30.135 | 98.56483 | -0.067489 |  |  | 452.564 | 21.525 | 96.31558 | -0.30965
324.81 | 30.14667 | 98.07074 | -0.058668 | 324.77301 | 30.14667 | 98.56453 | -0.067383 |  |  | 452.72699 | 21.53333 | 96.31299 | -0.31028
324.92401 | 30.15833 | 98.06963 | -0.058506 | 324.89099 | 30.15833 | 98.56422 | -0.067276 |  |  | 452.89301 | 21.54167 | 96.31104 | -0.31094
325.04099 | 30.17 | 98.06926 | -0.058341 | 325.00699 | 30.17 | 98.5633 | -0.067167 |  |  | 453.05899 | 21.55 | 96.30877 | -0.31165
325.15799 | 30.18167 | 98.06852 | -0.058173 | 325.12399 | 30.18167 | 98.563 | -0.067058 |  |  | 453.23001 | 21.55833 | 96.30649 | -0.31238
325.27301 | 30.19333 | 98.06741 | -0.058003 | 325.241 | 30.19333 | 98.56269 | -0.066948 |  |  | 453.39401 | 21.56667 | 96.30325 | -0.31315
325.392 | 30.205 | 98.06667 | -0.057829 | 325.358 | 30.205 | 98.56177 | -0.066838 |  |  | 453.56201 | 21.575 | 96.3013 | -0.31396
325.509 | 30.21667 | 98.06593 | -0.057652 | 325.47501 | 30.21667 | 98.56116 | -0.066729 |  |  | 453.73099 | 21.58333 | 96.29805 | -0.31479
325.62399 | 30.22833 | 98.06556 | -0.057473 | 325.58899 | 30.22833 | 98.56055 | -0.06662 |  |  | 453.89899 | 21.59167 | 96.29545 | -0.31566
325.73999 | 30.24 | 98.06444 | -0.057291 | 325.70999 | 30.24 | 98.56024 | -0.066513 |  |  | 454.064 | 21.6 | 96.29156 | -0.31655
325.85999 | 30.25167 | 98.0637 | -0.057107 | 325.828 | 30.25167 | 98.55994 | -0.066408 |  |  | 454.23099 | 21.60833 | 96.28929 | -0.31747
325.97601 | 30.26333 | 98.06259 | -0.056921 | 325.94501 | 30.26333 | 98.55994 | -0.066304 |  |  | 454.39899 | 21.61667 | 96.28604 | -0.31841
326.091 | 30.275 | 98.06259 | -0.056733 | 326.06299 | 30.275 | 98.56024 | -0.066204 |  |  | 454.56299 | 21.625 | 96.28344 | -0.31937
326.20999 | 30.28667 | 98.06111 | -0.056544 | 326.17899 | 30.28667 | 98.55963 | -0.066107 |  |  | 454.73001 | 21.63333 | 96.28019 | -0.32035
326.32599 | 30.29833 | 98.06037 | -0.056353 | 326.29401 | 30.29833 | 98.55933 | -0.066014 |  |  | 454.897 | 21.64167 | 96.2776 | -0.32135
326.44101 | 30.31 | 98.05963 | -0.056161 | 326.41 | 30.31 | 98.55902 | -0.065925 |  |  | 455.06601 | 21.65 | 96.27468 | -0.32237
326.561 | 30.32167 | 98.05926 | -0.055967 | 326.53101 | 30.32167 | 98.5581 | -0.065842 |  |  | 455.23199 | 21.65833 | 96.2724 | -0.32339
326.67599 | 30.33333 | 98.05926 | -0.055774 | 326.647 | 30.33333 | 98.55841 | -0.065764 |  |  | 455.39999 | 21.66667 | 96.26916 | -0.32443
326.79401 | 30.345 | 98.05815 | -0.055579 | 326.76099 | 30.345 | 98.55719 | -0.065691 |  |  | 455.564 | 21.675 | 96.26688 | -0.32547
326.909 | 30.35667 | 98.05741 | -0.055385 | 326.875 | 30.35667 | 98.55657 | -0.065625 |  |  | 455.73401 | 21.68333 | 96.26299 | -0.32652
327.02802 | 30.36833 | 98.05704 | -0.05519 | 326.992 | 30.36833 | 98.55535 | -0.065566 |  |  | 455.89999 | 21.69167 | 96.26039 | -0.32758
327.14499 | 30.38 | 98.0563 | -0.054996 | 327.10501 | 30.38 | 98.55413 | -0.065513 |  |  | 456.06699 | 21.7 | 96.25779 | -0.32863
327.258 | 30.39167 | 98.05519 | -0.054802 | 327.22198 | 30.39167 | 98.55168 | -0.065468 |  |  | 456.23499 | 21.70833 | 96.25487 | -0.32968
327.37701 | 30.40333 | 98.05481 | -0.054608 | 327.33801 | 30.40333 | 98.55015 | -0.065431 |  |  | 456.40201 | 21.71667 | 96.25292 | -0.33073
327.492 | 30.415 | 98.05444 | -0.054416 | 327.45401 | 30.415 | 98.54801 | -0.065402 |  |  | 456.569 | 21.725 | 96.24968 | -0.33177
327.608 | 30.42667 | 98.05333 | -0.054225 | 327.573 | 30.42667 | 98.54618 | -0.065381 |  |  | 456.737 | 21.73333 | 96.24773 | -0.33281
327.729 | 30.43833 | 98.05296 | -0.054035 | 327.68799 | 30.43833 | 98.54465 | -0.065368 |  |  | 456.905 | 21.74167 | 96.24416 | -0.33383
327.84698 | 30.45 | 98.05259 | -0.053847 | 327.806 | 30.45 | 98.54373 | -0.065363 |  |  | 457.07199 | 21.75 | 96.24253 | -0.33484
327.961 | 30.46167 | 98.05222 | -0.05366 | 327.92099 | 30.46167 | 98.54251 | -0.065367 |  |  | 457.23801 | 21.75833 | 96.23896 | -0.33584
328.078 | 30.47333 | 98.05185 | -0.053476 | 328.03799 | 30.47333 | 98.5422 | -0.065378 |  |  | 457.40601 | 21.76667 | 96.23669 | -0.33682
328.19699 | 30.485 | 98.05111 | -0.053293 | 328.15701 | 30.485 | 98.5419 | -0.065399 |  |  | 457.57101 | 21.775 | 96.23312 | -0.33779
328.31201 | 30.49667 | 98.05074 | -0.053112 | 328.27399 | 30.49667 | 98.54098 | -0.065427 |  |  | 457.73999 | 21.78333 | 96.23084 | -0.33873
328.431 | 30.50833 | 98.05 | -0.052934 | 328.38901 | 30.50833 | 98.54067 | -0.065463 |  |  | 457.90601 | 21.79167 | 96.22792 | -0.33965
328.548 | 30.52 | 98.04963 | -0.052759 | 328.51099 | 30.52 | 98.54037 | -0.065507 |  |  | 458.07401 | 21.8 | 96.22565 | -0.34055
328.66599 | 30.53167 | 98.04926 | -0.052586 | 328.62601 | 30.53167 | 98.53976 | -0.065558 |  |  | 458.241 | 21.80833 | 96.22273 | -0.34143
328.78299 | 30.54333 | 98.04926 | -0.052416 | 328.742 | 30.54333 | 98.54006 | -0.065616 |  |  | 458.405 | 21.81667 | 96.21981 | -0.34228
328.89801 | 30.555 | 98.04852 | -0.052248 | 328.86099 | 30.555 | 98.53976 | -0.06568 |  |  | 458.57199 | 21.825 | 96.21656 | -0.3431
329.017 | 30.56667 | 98.04815 | -0.052084 | 328.978 | 30.56667 | 98.53945 | -0.065751 |  |  | 458.745 | 21.83333 | 96.21396 | -0.34389
329.13199 | 30.57833 | 98.04741 | -0.051922 | 329.09201 | 30.57833 | 98.53945 | -0.065827 |  |  | 458.91199 | 21.84167 | 96.21039 | -0.34465
329.24899 | 30.59 | 98.04667 | -0.051764 | 329.21201 | 30.59 | 98.53914 | -0.065909 |  |  | 459.07999 | 21.85 | 96.20844 | -0.34539
329.36499 | 30.60167 | 98.04593 | -0.051608 | 329.32599 | 30.60167 | 98.53853 | -0.065994 |  |  | 459.24799 | 21.85833 | 96.20487 | -0.34609
329.483 | 30.61333 | 98.04481 | -0.051456 | 329.44299 | 30.61333 | 98.53823 | -0.066084 |  |  | 459.41299 | 21.86667 | 96.20227 | -0.34675
329.60001 | 30.625 | 98.04444 | -0.051307 | 329.56299 | 30.625 | 98.53792 | -0.066176 |  |  | 459.57999 | 21.875 | 96.1987 | -0.34739
329.71799 | 30.63667 | 98.0437 | -0.051161 | 329.68301 | 30.63667 | 98.53761 | -0.066271 |  |  | 459.74701 | 21.88333 | 96.19643 | -0.34799
329.83401 | 30.64833 | 98.0437 | -0.051019 | 329.79999 | 30.64833 | 98.53823 | -0.066368 |  |  | 459.91699 | 21.89167 | 96.19286 | -0.34855
329.94901 | 30.66 | 98.04296 | -0.050879 | 329.91599 | 30.66 | 98.53761 | -0.066466 |  |  | 460.08099 | 21.9 | 96.19058 | -0.34908
330.069 | 30.67167 | 98.04222 | -0.050743 | 330.03299 | 30.67167 | 98.53731 | -0.066563 |  |  | 460.25 | 21.90833 | 96.18701 | -0.34957
330.18399 | 30.68333 | 98.04185 | -0.05061 | 330.14899 | 30.68333 | 98.537 | -0.066661 |  |  | 460.41299 | 21.91667 | 96.18506 | -0.35003
330.29999 | 30.695 | 98.04037 | -0.050481 | 330.26599 | 30.695 | 98.53639 | -0.066756 |  |  | 460.58099 | 21.925 | 96.18117 | -0.35046
330.41599 | 30.70667 | 98.04 | -0.050354 | 330.38199 | 30.70667 | 98.53609 | -0.06685 |  |  | 460.74899 | 21.93333 | 96.17922 | -0.35085
330.535 | 30.71833 | 98.03963 | -0.050231 | 330.49899 | 30.71833 | 98.53578 | -0.066941 |  |  | 460.91599 | 21.94167 | 96.17565 | -0.35121
330.64999 | 30.73 | 98.03889 | -0.050111 | 330.61401 | 30.73 | 98.53456 | -0.067028 |  |  | 461.08099 | 21.95 | 96.17338 | -0.35153
330.76501 | 30.74167 | 98.03852 | -0.049994 | 330.73199 | 30.74167 | 98.53364 | -0.067111 |  |  | 461.25 | 21.95833 | 96.16948 | -0.35183
330.88 | 30.75333 | 98.03815 | -0.049881 | 330.84601 | 30.75333 | 98.53303 | -0.067188 |  |  | 461.418 | 21.96667 | 96.16623 | -0.35209
330.99799 | 30.765 | 98.03741 | -0.04977 | 330.966 | 30.765 | 98.5315 | -0.06726 |  |  | 461.58701 | 21.975 | 96.16331 | -0.35232
331.11301 | 30.77667 | 98.03704 | -0.049663 | 331.082 | 30.77667 | 98.53028 | -0.067325 |  |  | 461.75601 | 21.98333 | 96.16006 | -0.35253
331.23001 | 30.78833 | 98.0363 | -0.049559 | 331.19601 | 30.78833 | 98.52875 | -0.067383 |  |  | 461.92099 | 21.99167 | 96.15714 | -0.35271
331.349 | 30.8 | 98.03519 | -0.049458 | 331.31201 | 30.8 | 98.52722 | -0.067432 |  |  | 462.09 | 22 | 96.15357 | -0.35287
331.466 | 30.81167 | 98.03481 | -0.04936 | 331.427 | 30.81167 | 98.52538 | -0.067474 |  |  | 462.26099 | 22.00833 | 96.15162 | -0.353
331.582 | 30.82333 | 98.03444 | -0.049265 | 331.543 | 30.82333 | 98.52385 | -0.067507 |  |  | 462.427 | 22.01667 | 96.1474 | -0.35312
331.70001 | 30.835 | 98.0337 | -0.049173 | 331.66 | 30.835 | 98.52171 | -0.06753 |  |  | 462.59399 | 22.025 | 96.14513 | -0.35322
331.81601 | 30.84667 | 98.03296 | -0.049084 | 331.776 | 30.84667 | 98.5208 | -0.067543 |  |  | 462.76001 | 22.03333 | 96.14091 | -0.3533
331.93201 | 30.85833 | 98.03333 | -0.048998 | 331.89401 | 30.85833 | 98.51988 | -0.067546 |  |  | 462.92599 | 22.04167 | 96.13766 | -0.35337
332.04901 | 30.87 | 98.03222 | -0.048915 | 332.009 | 30.87 | 98.51865 | -0.067538 |  |  | 463.091 | 22.05 | 96.13312 | -0.35344
332.16501 | 30.88167 | 98.03185 | -0.048835 | 332.12299 | 30.88167 | 98.51774 | -0.06752 |  |  | 463.26001 | 22.05833 | 96.13019 | -0.3535
332.28 | 30.89333 | 98.03074 | -0.048757 | 332.23901 | 30.89333 | 98.51682 | -0.06749 |  |  | 463.42599 | 22.06667 | 96.125 | -0.35355
332.39899 | 30.905 | 98.03037 | -0.048683 | 332.354 | 30.905 | 98.5159 | -0.06745 |  |  | 463.59299 | 22.075 | 96.12175 | -0.35361
332.517 | 30.91667 | 98.02963 | -0.048612 | 332.47101 | 30.91667 | 98.51468 | -0.067397 |  |  | 463.759 | 22.08333 | 96.11721 | -0.35367
332.633 | 30.92833 | 98.02889 | -0.048543 | 332.58701 | 30.92833 | 98.51376 | -0.067334 |  |  | 463.92401 | 22.09167 | 96.11429 | -0.35373
332.74799 | 30.94 | 98.02815 | -0.048477 | 332.70499 | 30.94 | 98.51315 | -0.067258 |  |  | 464.08899 | 22.1 | 96.11006 | -0.3538
332.867 | 30.95167 | 98.02778 | -0.048414 | 332.82101 | 30.95167 | 98.51223 | -0.067172 |  |  | 464.254 | 22.10833 | 96.10779 | -0.35389
332.98099 | 30.96333 | 98.02704 | -0.048353 | 332.936 | 30.96333 | 98.51132 | -0.067074 |  |  | 464.42099 | 22.11667 | 96.10455 | -0.35399
333.09799 | 30.975 | 98.02667 | -0.048295 | 333.05701 | 30.975 | 98.51009 | -0.066965 |  |  | 464.58801 | 22.125 | 96.1026 | -0.3541
333.21701 | 30.98667 | 98.0263 | -0.04824 | 333.17099 | 30.98667 | 98.50917 | -0.066845 |  |  | 464.755 | 22.13333 | 96.10097 | -0.35424
333.33499 | 30.99833 | 98.02593 | -0.048187 | 333.28799 | 30.99833 | 98.50826 | -0.066715 |  |  | 464.922 | 22.14167 | 96.1 | -0.3544
333.45099 | 31.01 | 98.02519 | -0.048136 | 333.405 | 31.01 | 98.50673 | -0.066574 |  |  | 465.08801 | 22.15 | 96.09838 | -0.35458
333.56601 | 31.02167 | 98.02519 | -0.048088 | 333.522 | 31.02167 | 98.50642 | -0.066423 |  |  | 465.255 | 22.15833 | 96.0974 | -0.35479
333.685 | 31.03333 | 98.02444 | -0.048043 | 333.638 | 31.03333 | 98.5052 | -0.066262 |  |  | 465.42099 | 22.16667 | 96.09643 | -0.35503
333.80301 | 31.045 | 98.02333 | -0.047999 | 333.754 | 31.045 | 98.50489 | -0.066092 |  |  | 465.58899 | 22.175 | 96.09513 | -0.3553
333.92001 | 31.05667 | 98.02333 | -0.047958 | 333.871 | 31.05667 | 98.50398 | -0.065914 |  |  | 465.755 | 22.18333 | 96.09318 | -0.35561
334.03699 | 31.06833 | 98.02296 | -0.047918 | 333.98901 | 31.06833 | 98.50275 | -0.065727 |  |  | 465.92001 | 22.19167 | 96.09156 | -0.35595
334.15399 | 31.08 | 98.02185 | -0.047881 | 334.104 | 31.08 | 98.50214 | -0.065532 |  |  | 466.08801 | 22.2 | 96.08929 | -0.35633
334.26999 | 31.09167 | 98.02111 | -0.047845 | 334.22198 | 31.09167 | 98.50122 | -0.06533 |  |  | 466.25699 | 22.20833 | 96.08701 | -0.35675
334.38901 | 31.10333 | 98.02074 | -0.047811 | 334.33801 | 31.10333 | 98.50092 | -0.065121 |  |  | 466.423 | 22.21667 | 96.08377 | -0.35721
334.504 | 31.115 | 98.02037 | -0.047778 | 334.45401 | 31.115 | 98.5 | -0.064906 |  |  | 466.591 | 22.225 | 96.08084 | -0.35771
334.617 | 31.12667 | 98.02 | -0.047747 | 334.57101 | 31.12667 | 98.49878 | -0.064685 |  |  | 466.76001 | 22.23333 | 96.07662 | -0.35825
334.73499 | 31.13833 | 98.01963 | -0.047717 | 334.68701 | 31.13833 | 98.49908 | -0.064459 |  |  | 466.927 | 22.24167 | 96.07305 | -0.35884
334.853 | 31.15 | 98.01926 | -0.047687 | 334.80301 | 31.15 | 98.49847 | -0.064229 |  |  | 467.09399 | 22.25 | 96.06916 | -0.35948
334.97 | 31.16167 | 98.01889 | -0.047659 | 334.92001 | 31.16167 | 98.49755 | -0.063994 |  |  | 467.263 | 22.25833 | 96.06461 | -0.36016
335.086 | 31.17333 | 98.01852 | -0.047631 | 335.03601 | 31.17333 | 98.49633 | -0.063756 |  |  | 467.42999 | 22.26667 | 96.06201 | -0.36088
335.20401 | 31.185 | 98.01778 | -0.047604 | 335.155 | 31.185 | 98.49602 | -0.063516 |  |  | 467.59601 | 22.275 | 96.05747 | -0.36165
335.32001 | 31.19667 | 98.01741 | -0.047577 | 335.26901 | 31.19667 | 98.49541 | -0.063273 |  |  | 467.763 | 22.28333 | 96.05487 | -0.36247
335.43399 | 31.20833 | 98.01667 | -0.04755 | 335.38901 | 31.20833 | 98.4945 | -0.063028 |  |  | 467.93301 | 22.29167 | 96.05032 | -0.36334
335.55399 | 31.22 | 98.0163 | -0.047523 | 335.50601 | 31.22 | 98.4945 | -0.062782 |  |  | 468.10001 | 22.3 | 96.04773 | -0.36426
335.67001 | 31.23167 | 98.01593 | -0.047495 | 335.62299 | 31.23167 | 98.49419 | -0.062535 |  |  | 468.26901 | 22.30833 | 96.04318 | -0.36522
335.78601 | 31.24333 | 98.01556 | -0.047467 | 335.742 | 31.24333 | 98.49358 | -0.062288 |  |  | 468.436 | 22.31667 | 96.03993 | -0.36624
335.90399 | 31.255 | 98.01444 | -0.047437 | 335.86099 | 31.255 | 98.49358 | -0.062041 |  |  | 468.60599 | 22.325 | 96.03636 | -0.3673
336.01999 | 31.26667 | 98.0137 | -0.047407 | 335.979 | 31.26667 | 98.49358 | -0.061795 |  |  | 468.77499 | 22.33333 | 96.03312 | -0.36841
336.13699 | 31.27833 | 98.01333 | -0.047376 | 336.09799 | 31.27833 | 98.49358 | -0.06155 |  |  | 468.94199 | 22.34167 | 96.02955 | -0.36957
336.25101 | 31.29 | 98.01259 | -0.047342 | 336.21799 | 31.29 | 98.49358 | -0.061306 |  |  | 469.10999 | 22.35 | 96.02662 | -0.37078
336.36899 | 31.30167 | 98.01222 | -0.047308 | 336.33401 | 31.30167 | 98.49358 | -0.061065 |  |  | 469.276 | 22.35833 | 96.02273 | -0.37203
336.48499 | 31.31333 | 98.01185 | -0.047271 | 336.45001 | 31.31333 | 98.49358 | -0.060825 |  |  | 469.44501 | 22.36667 | 96.02078 | -0.37333
336.60199 | 31.325 | 98.01148 | -0.047232 | 336.56799 | 31.325 | 98.49327 | -0.060589 |  |  | 469.61099 | 22.375 | 96.01753 | -0.37468
336.71799 | 31.33667 | 98.01074 | -0.04719 | 336.68399 | 31.33667 | 98.49297 | -0.060355 |  |  | 469.77899 | 22.38333 | 96.01526 | -0.37607
336.836 | 31.34833 | 98.01 | -0.047146 | 336.80099 | 31.34833 | 98.49235 | -0.060125 |  |  | 469.94699 | 22.39167 | 96.01201 | -0.37751
336.95401 | 31.36 | 98.00926 | -0.0471 | 336.918 | 31.36 | 98.49144 | -0.059899 |  |  | 470.11301 | 22.4 | 96.01006 | -0.379
337.06799 | 31.37167 | 98.00852 | -0.04705 | 337.035 | 31.37167 | 98.49021 | -0.059677 |  |  | 470.28201 | 22.40833 | 96.00779 | -0.38053
337.186 | 31.38333 | 98.00815 | -0.046997 | 337.14999 | 31.38333 | 98.4896 | -0.059459 |  |  | 470.45099 | 22.41667 | 96.00584 | -0.3821
337.30399 | 31.395 | 98.00778 | -0.046941 | 337.26999 | 31.395 | 98.48807 | -0.059245 |  |  | 470.617 | 22.425 | 96.00422 | -0.38371
337.41699 | 31.40667 | 98.00741 | -0.046882 | 337.38699 | 31.40667 | 98.48654 | -0.059036 |  |  | 470.78699 | 22.43333 | 96.00227 | -0.38536
337.53699 | 31.41833 | 98.00667 | -0.046819 | 337.505 | 31.41833 | 98.4841 | -0.058833 |  |  | 470.95499 | 22.44167 | 95.99935 | -0.38706
337.651 | 31.43 | 98.0063 | -0.046752 | 337.62201 | 31.43 | 98.48257 | -0.058634 |  |  | 471.12299 | 22.45 | 95.9974 | -0.38879
337.76801 | 31.44167 | 98.00593 | -0.046682 | 337.73801 | 31.44167 | 98.48043 | -0.058441 |  |  | 471.29001 | 22.45833 | 95.99416 | -0.39056
337.88599 | 31.45333 | 98.00481 | -0.046607 | 337.854 | 31.45333 | 98.47921 | -0.058254 |  |  | 471.45401 | 22.46667 | 95.99221 | -0.39236
338.004 | 31.465 | 98.00444 | -0.046529 | 337.97 | 31.465 | 98.47737 | -0.058072 |  |  | 471.62299 | 22.475 | 95.98799 | -0.39419
338.11899 | 31.47667 | 98.0037 | -0.046448 | 338.08701 | 31.47667 | 98.47645 | -0.057897 |  |  | 471.79001 | 22.48333 | 95.98571 | -0.39606
338.237 | 31.48833 | 98.00296 | -0.046362 | 338.203 | 31.48833 | 98.47584 | -0.057727 |  |  | 471.95499 | 22.49167 | 95.98084 | -0.39796
338.35501 | 31.5 | 98.00222 | -0.046272 | 338.31799 | 31.5 | 98.47554 | -0.057564 |  |  | 472.125 | 22.5 | 95.97825 | -0.39988
338.47101 | 31.51167 | 98.00111 | -0.046179 | 338.436 | 31.51167 | 98.47492 | -0.057407 |  |  | 472.29099 | 22.50833 | 95.97435 | -0.40183
338.586 | 31.52333 | 98.00074 | -0.046081 | 338.55301 | 31.52333 | 98.47462 | -0.057257 |  |  | 472.45801 | 22.51667 | 95.9711 | -0.4038
338.702 | 31.535 | 98 | -0.04598 | 338.66901 | 31.535 | 98.47462 | -0.057114 |  |  | 472.625 | 22.525 | 95.96688 | -0.4058
338.81799 | 31.54667 | 97.99889 | -0.045876 | 338.785 | 31.54667 | 98.47462 | -0.056977 |  |  | 472.79199 | 22.53333 | 95.96201 | -0.40781
338.935 | 31.55833 | 97.99852 | -0.045768 | 338.90201 | 31.55833 | 98.47431 | -0.056847 |  |  | 472.961 | 22.54167 | 95.95909 | -0.40984
339.05099 | 31.57 | 97.99852 | -0.045656 | 339.01801 | 31.57 | 98.47431 | -0.056724 |  |  | 473.129 | 22.55 | 95.95487 | -0.41189
339.16901 | 31.58167 | 97.99778 | -0.045541 | 339.133 | 31.58167 | 98.47339 | -0.056608 |  |  | 473.29501 | 22.55833 | 95.95162 | -0.41394
339.28299 | 31.59333 | 97.99704 | -0.045424 | 339.25101 | 31.59333 | 98.47278 | -0.056499 |  |  | 473.46201 | 22.56667 | 95.94708 | -0.41601
339.39801 | 31.605 | 97.99667 | -0.045303 | 339.367 | 31.605 | 98.47187 | -0.056397 |  |  | 473.629 | 22.575 | 95.94383 | -0.41808
339.51501 | 31.61667 | 97.99556 | -0.04518 | 339.487 | 31.61667 | 98.47156 | -0.056302 |  |  | 473.79599 | 22.58333 | 95.93993 | -0.42016
339.634 | 31.62833 | 97.99519 | -0.045054 | 339.604 | 31.62833 | 98.47064 | -0.056214 |  |  | 473.96399 | 22.59167 | 95.93669 | -0.42225
339.75 | 31.64 | 97.99519 | -0.044926 | 339.72198 | 31.64 | 98.47064 | -0.056134 |  |  | 474.129 | 22.6 | 95.93279 | -0.42433
339.86801 | 31.65167 | 97.99407 | -0.044796 | 339.83801 | 31.65167 | 98.47034 | -0.05606 |  |  | 474.298 | 22.60833 | 95.92955 | -0.42641
339.983 | 31.66333 | 97.9937 | -0.044664 | 339.95401 | 31.66333 | 98.47003 | -0.055994 |  |  | 474.465 | 22.61667 | 95.92565 | -0.42849
340.09799 | 31.675 | 97.99333 | -0.044531 | 340.07401 | 31.675 | 98.46942 | -0.055934 |  |  | 474.633 | 22.625 | 95.92273 | -0.43056
340.216 | 31.68667 | 97.99259 | -0.044397 | 340.19199 | 31.68667 | 98.46911 | -0.055881 |  |  | 474.79999 | 22.63333 | 95.91818 | -0.43263
340.33099 | 31.69833 | 97.99185 | -0.044263 | 340.311 | 31.69833 | 98.46881 | -0.055835 |  |  | 474.96899 | 22.64167 | 95.91591 | -0.43469
340.448 | 31.71 | 97.99148 | -0.044127 | 340.42801 | 31.71 | 98.4685 | -0.055796 |  |  | 475.13699 | 22.65 | 95.91136 | -0.43674
340.56201 | 31.72167 | 97.99111 | -0.043992 | 340.54599 | 31.72167 | 98.4682 | -0.055764 |  |  | 475.30499 | 22.65833 | 95.90877 | -0.43877
340.67899 | 31.73333 | 97.99074 | -0.043857 | 340.66101 | 31.73333 | 98.46789 | -0.055737 |  |  | 475.474 | 22.66667 | 95.90422 | -0.44079
340.79501 | 31.745 | 97.99074 | -0.043722 | 340.77701 | 31.745 | 98.4682 | -0.055717 |  |  | 475.64301 | 22.675 | 95.90162 | -0.4428
340.91101 | 31.75667 | 97.99 | -0.043588 | 340.89499 | 31.75667 | 98.46728 | -0.055704 |  |  | 475.80899 | 22.68333 | 95.89773 | -0.44479
341.03101 | 31.76833 | 97.98926 | -0.043455 | 341.01199 | 31.76833 | 98.46667 | -0.055696 |  |  | 475.98099 | 22.69167 | 95.89416 | -0.44677
341.147 | 31.78 | 97.98926 | -0.043324 | 341.12701 | 31.78 | 98.46606 | -0.055694 |  |  | 476.147 | 22.7 | 95.89058 | -0.44872
341.26401 | 31.79167 | 97.98815 | -0.043194 | 341.245 | 31.79167 | 98.46544 | -0.055697 |  |  | 476.315 | 22.70833 | 95.88734 | -0.45066
341.38101 | 31.80333 | 97.98815 | -0.043067 | 341.362 | 31.80333 | 98.46453 | -0.055706 |  |  | 476.48499 | 22.71667 | 95.88279 | -0.45258
341.496 | 31.815 | 97.98778 | -0.042942 | 341.47501 | 31.815 | 98.4633 | -0.055719 |  |  | 476.65302 | 22.725 | 95.88052 | -0.45448
341.61401 | 31.82667 | 97.98741 | -0.04282 | 341.59 | 31.82667 | 98.46269 | -0.055738 |  |  | 476.82199 | 22.73333 | 95.87532 | -0.45637
341.729 | 31.83833 | 97.98704 | -0.042701 | 341.70499 | 31.83833 | 98.46147 | -0.055761 |  |  | 476.98999 | 22.74167 | 95.87273 | -0.45823
341.84698 | 31.85 | 97.98667 | -0.042586 | 341.82101 | 31.85 | 98.46055 | -0.055789 |  |  | 477.16101 | 22.75 | 95.86786 | -0.46008
341.96399 | 31.86167 | 97.98556 | -0.042474 | 341.94 | 31.86167 | 98.45963 | -0.05582 |  |  | 477.32901 | 22.75833 | 95.86461 | -0.46191
342.07999 | 31.87333 | 97.98519 | -0.042366 | 342.056 | 31.87333 | 98.45902 | -0.055855 |  |  | 477.49799 | 22.76667 | 95.85974 | -0.46372
342.19901 | 31.885 | 97.98556 | -0.042262 | 342.172 | 31.885 | 98.45902 | -0.055894 |  |  | 477.66599 | 22.775 | 95.85617 | -0.46552
342.31601 | 31.89667 | 97.98519 | -0.042163 | 342.289 | 31.89667 | 98.4581 | -0.055936 |  |  | 477.836 | 22.78333 | 95.8513 | -0.4673
342.42999 | 31.90833 | 97.98444 | -0.042068 | 342.40601 | 31.90833 | 98.45719 | -0.055981 |  |  | 478.00699 | 22.79167 | 95.84773 | -0.46906
342.54901 | 31.92 | 97.98407 | -0.041978 | 342.52301 | 31.92 | 98.45688 | -0.056029 |  |  | 478.17401 | 22.8 | 95.84286 | -0.47082
342.664 | 31.93167 | 97.9837 | -0.041894 | 342.63599 | 31.93167 | 98.45627 | -0.056079 |  |  | 478.345 | 22.80833 | 95.83896 | -0.47256
342.78101 | 31.94333 | 97.98296 | -0.041814 | 342.75201 | 31.94333 | 98.45566 | -0.056132 |  |  | 478.51199 | 22.81667 | 95.83377 | -0.47429
342.89499 | 31.955 | 97.98222 | -0.04174 | 342.87201 | 31.955 | 98.45474 | -0.056186 |  |  | 478.67999 | 22.825 | 95.82922 | -0.47601
343.01501 | 31.96667 | 97.98185 | -0.041672 | 342.98599 | 31.96667 | 98.45443 | -0.056242 |  |  | 478.849 | 22.83333 | 95.82565 | -0.47772
343.133 | 31.97833 | 97.98111 | -0.041609 | 343.10199 | 31.97833 | 98.45382 | -0.0563 |  |  | 479.01901 | 22.84167 | 95.82078 | -0.47943
343.246 | 31.99 | 97.98 | -0.041552 | 343.22299 | 31.99 | 98.45291 | -0.056359 |  |  | 479.186 | 22.85 | 95.81721 | -0.48114
343.36499 | 32.00167 | 97.98074 | -0.041501 | 343.33899 | 32.00167 | 98.4526 | -0.056419 |  |  | 479.35599 | 22.85833 | 95.81266 | -0.48284
343.48099 | 32.01333 | 97.98 | -0.041456 | 343.45599 | 32.01333 | 98.45199 | -0.05648 |  |  | 479.52301 | 22.86667 | 95.80877 | -0.48454
343.59399 | 32.025 | 97.97889 | -0.041416 | 343.57599 | 32.025 | 98.45138 | -0.056542 |  |  | 479.69299 | 22.875 | 95.80357 | -0.48624
343.71301 | 32.03667 | 97.97815 | -0.041382 | 343.69101 | 32.03667 | 98.45046 | -0.056605 |  |  | 479.85999 | 22.88333 | 95.8013 | -0.48794
343.82901 | 32.04833 | 97.97815 | -0.041355 | 343.80801 | 32.04833 | 98.44985 | -0.056668 |  |  | 480.02802 | 22.89167 | 95.7961 | -0.48965
343.94699 | 32.06 | 97.97741 | -0.041332 | 343.92801 | 32.06 | 98.44985 | -0.056732 |  |  | 480.19601 | 22.9 | 95.79286 | -0.49136
344.06299 | 32.07167 | 97.97667 | -0.041316 | 344.04401 | 32.07167 | 98.44862 | -0.056796 |  |  | 480.366 | 22.90833 | 95.78799 | -0.49307
344.17999 | 32.08333 | 97.9763 | -0.041305 | 344.15601 | 32.08333 | 98.44832 | -0.05686 |  |  | 480.534 | 22.91667 | 95.78506 | -0.4948
344.297 | 32.095 | 97.97593 | -0.0413 | 344.271 | 32.095 | 98.44771 | -0.056925 |  |  | 480.70099 | 22.925 | 95.77955 | -0.49653
344.414 | 32.10667 | 97.97556 | -0.0413 | 344.38699 | 32.10667 | 98.44709 | -0.056989 |  |  | 480.87 | 22.93333 | 95.77662 | -0.49827
344.53201 | 32.11833 | 97.97556 | -0.041305 | 344.5 | 32.11833 | 98.44587 | -0.057054 |  |  | 481.03799 | 22.94167 | 95.7724 | -0.50002
344.64999 | 32.13 | 97.97519 | -0.041315 | 344.617 | 32.13 | 98.44465 | -0.057118 |  |  | 481.20599 | 22.95 | 95.76883 | -0.50178
344.76401 | 32.14167 | 97.97519 | -0.041329 | 344.73499 | 32.14167 | 98.44434 | -0.057183 |  |  | 481.37299 | 22.95833 | 95.76461 | -0.50355
344.884 | 32.15333 | 97.97444 | -0.041349 | 344.85101 | 32.15333 | 98.44281 | -0.057248 |  |  | 481.543 | 22.96667 | 95.76201 | -0.50534
344.99899 | 32.165 | 97.97407 | -0.041372 | 344.966 | 32.165 | 98.44159 | -0.057312 |  |  | 481.711 | 22.975 | 95.75779 | -0.50713
345.11499 | 32.17667 | 97.97407 | -0.041399 | 345.08401 | 32.17667 | 98.44037 | -0.057377 |  |  | 481.88 | 22.98333 | 95.75584 | -0.50894
345.23199 | 32.18833 | 97.9737 | -0.04143 | 345.198 | 32.18833 | 98.43976 | -0.057442 |  |  | 482.047 | 22.99167 | 95.75097 | -0.51076
345.349 | 32.2 | 97.97407 | -0.041464 | 345.31699 | 32.2 | 98.43914 | -0.057506 |  |  | 482.216 | 23 | 95.74773 | -0.5126
345.466 | 32.21167 | 97.97333 | -0.041501 | 345.431 | 32.21167 | 98.43792 | -0.057571 |  |  | 482.384 | 23.00833 | 95.74318 | -0.51444
345.58099 | 32.22333 | 97.97296 | -0.041541 | 345.54999 | 32.22333 | 98.43731 | -0.057636 |  |  | 482.55301 | 23.01667 | 95.73993 | -0.51629
345.69901 | 32.235 | 97.97222 | -0.041583 | 345.66299 | 32.235 | 98.43639 | -0.0577 |  |  | 482.71899 | 23.025 | 95.73474 | -0.51816
345.815 | 32.24667 | 97.97148 | -0.041627 | 345.78 | 32.24667 | 98.43578 | -0.057765 |  |  | 482.888 | 23.03333 | 95.73149 | -0.52003
345.93201 | 32.25834 | 97.97111 | -0.041673 | 345.901 | 32.25834 | 98.43456 | -0.057829 |  |  | 483.05099 | 23.04167 | 95.72662 | -0.52192
346.04901 | 32.27 | 97.97111 | -0.04172 | 346.01801 | 32.27 | 98.43364 | -0.057894 |  |  | 483.21799 | 23.05 | 95.72208 | -0.52381
346.16699 | 32.28167 | 97.97 | -0.041768 | 346.13101 | 32.28167 | 98.43333 | -0.057958 |  |  | 483.38501 | 23.05833 | 95.71721 | -0.52571
346.28101 | 32.29333 | 97.96963 | -0.041816 | 346.24799 | 32.29333 | 98.43242 | -0.058022 |  |  | 483.552 | 23.06667 | 95.71364 | -0.52761
346.39999 | 32.305 | 97.96926 | -0.041864 | 346.366 | 32.305 | 98.43242 | -0.058085 |  |  | 483.72101 | 23.075 | 95.70779 | -0.52952
346.51801 | 32.31667 | 97.96852 | -0.041912 | 346.483 | 32.31667 | 98.43211 | -0.058149 |  |  | 483.888 | 23.08333 | 95.70519 | -0.53144
346.634 | 32.32833 | 97.96815 | -0.041959 | 346.599 | 32.32833 | 98.43211 | -0.058211 |  |  | 484.05499 | 23.09167 | 95.69903 | -0.53336
346.74899 | 32.34 | 97.96704 | -0.042005 | 346.71899 | 32.34 | 98.4315 | -0.058273 |  |  | 484.224 | 23.1 | 95.69416 | -0.53528
346.867 | 32.35167 | 97.96667 | -0.04205 | 346.83499 | 32.35167 | 98.43119 | -0.058335 |  |  | 484.392 | 23.10833 | 95.68961 | -0.53721
346.98401 | 32.36333 | 97.9663 | -0.042093 | 346.95099 | 32.36333 | 98.43058 | -0.058395 |  |  | 484.55899 | 23.11667 | 95.68442 | -0.53914
347.09799 | 32.375 | 97.96519 | -0.042134 | 347.07001 | 32.375 | 98.42997 | -0.058454 |  |  | 484.72501 | 23.125 | 95.68084 | -0.54107
347.21799 | 32.38667 | 97.96481 | -0.042172 | 347.186 | 32.38667 | 98.42936 | -0.058513 |  |  | 484.89401 | 23.13333 | 95.675 | -0.543
347.332 | 32.39833 | 97.96481 | -0.042207 | 347.29999 | 32.39833 | 98.42966 | -0.058569 |  |  | 485.06299 | 23.14167 | 95.67143 | -0.54493
347.45099 | 32.41 | 97.96407 | -0.04224 | 347.41699 | 32.41 | 98.42905 | -0.058624 |  |  | 485.233 | 23.15 | 95.66558 | -0.54686
347.56799 | 32.42167 | 97.9637 | -0.042269 | 347.53699 | 32.42167 | 98.42875 | -0.058677 |  |  | 485.39899 | 23.15833 | 95.66169 | -0.54879
347.685 | 32.43333 | 97.96333 | -0.042295 | 347.65302 | 32.43333 | 98.42844 | -0.058729 |  |  | 485.56601 | 23.16667 | 95.65584 | -0.55072
347.80301 | 32.445 | 97.96296 | -0.042317 | 347.76901 | 32.445 | 98.42813 | -0.058777 |  |  | 485.73199 | 23.175 | 95.65195 | -0.55266
347.91901 | 32.45667 | 97.96259 | -0.042334 | 347.88501 | 32.45667 | 98.42783 | -0.058824 |  |  | 485.90302 | 23.18333 | 95.64578 | -0.55459
348.03699 | 32.46833 | 97.96222 | -0.042348 | 348.00101 | 32.46833 | 98.42722 | -0.058867 |  |  | 486.07101 | 23.19167 | 95.64221 | -0.55653
348.155 | 32.48 | 97.96222 | -0.042357 | 348.11801 | 32.48 | 98.42722 | -0.058908 |  |  | 486.23901 | 23.2 | 95.63636 | -0.55847
348.26999 | 32.49166 | 97.96185 | -0.042361 | 348.23401 | 32.49166 | 98.42661 | -0.058946 |  |  | 486.40799 | 23.20833 | 95.63182 | -0.56041
348.38599 | 32.50333 | 97.96074 | -0.042361 | 348.349 | 32.50333 | 98.4263 | -0.05898 |  |  | 486.578 | 23.21667 | 95.62662 | -0.56236
348.50299 | 32.515 | 97.96074 | -0.042356 | 348.466 | 32.515 | 98.42599 | -0.05901 |  |  | 486.74701 | 23.225 | 95.6224 | -0.56431
348.61899 | 32.52667 | 97.95963 | -0.042347 | 348.582 | 32.52667 | 98.42508 | -0.059037 |  |  | 486.91699 | 23.23333 | 95.61656 | -0.56627
348.737 | 32.53833 | 97.96 | -0.042332 | 348.70001 | 32.53833 | 98.42508 | -0.059061 |  |  | 487.08701 | 23.24167 | 95.61331 | -0.56824
348.854 | 32.55 | 97.95963 | -0.042312 | 348.81799 | 32.55 | 98.42416 | -0.05908 |  |  | 487.25699 | 23.25 | 95.60714 | -0.57022
348.96899 | 32.56167 | 97.95852 | -0.042288 | 348.93399 | 32.56167 | 98.42294 | -0.059095 |  |  | 487.42401 | 23.25833 | 95.60422 | -0.57221
349.08499 | 32.57333 | 97.95704 | -0.042258 | 349.04999 | 32.57333 | 98.42171 | -0.059106 |  |  | 487.59299 | 23.26667 | 95.59838 | -0.57422
349.20599 | 32.585 | 97.9563 | -0.042224 | 349.16599 | 32.585 | 98.42018 | -0.059112 |  |  | 487.76099 | 23.275 | 95.59481 | -0.57623
349.319 | 32.59667 | 97.95481 | -0.042185 | 349.28101 | 32.59667 | 98.41865 | -0.059115 |  |  | 487.92999 | 23.28333 | 95.58896 | -0.57827
349.439 | 32.60833 | 97.95296 | -0.042141 | 349.40399 | 32.60833 | 98.41682 | -0.059113 |  |  | 488.09799 | 23.29167 | 95.58539 | -0.58033
349.55399 | 32.62 | 97.95074 | -0.042093 | 349.51999 | 32.62 | 98.41468 | -0.059107 |  |  | 488.267 | 23.3 | 95.58019 | -0.5824
349.67001 | 32.63167 | 97.94963 | -0.04204 | 349.63599 | 32.63167 | 98.41315 | -0.059097 |  |  | 488.43701 | 23.30833 | 95.57565 | -0.5845
349.78799 | 32.64333 | 97.94852 | -0.041983 | 349.75601 | 32.64333 | 98.41254 | -0.059082 |  |  | 488.60599 | 23.31667 | 95.57013 | -0.58662
349.90201 | 32.655 | 97.94815 | -0.041922 | 349.87299 | 32.655 | 98.41132 | -0.059065 |  |  | 488.776 | 23.325 | 95.56623 | -0.58877
350.01999 | 32.66667 | 97.94926 | -0.041857 | 349.991 | 32.66667 | 98.41223 | -0.059043 |  |  | 488.94299 | 23.33333 | 95.56071 | -0.59094
350.138 | 32.67833 | 97.95037 | -0.041788 | 350.10699 | 32.67833 | 98.41193 | -0.059018 |  |  | 489.11099 | 23.34167 | 95.55747 | -0.59315
350.25299 | 32.69 | 97.95037 | -0.041715 | 350.22299 | 32.69 | 98.41223 | -0.05899 |  |  | 489.27802 | 23.35 | 95.5513 | -0.59538
350.371 | 32.70167 | 97.95074 | -0.04164 | 350.34 | 32.70167 | 98.41132 | -0.05896 |  |  | 489.44601 | 23.35833 | 95.54805 | -0.59765
350.48901 | 32.71333 | 97.95148 | -0.041561 | 350.45599 | 32.71333 | 98.41162 | -0.058927 |  |  | 489.616 | 23.36667 | 95.54221 | -0.59995
350.604 | 32.725 | 97.95185 | -0.041479 | 350.57501 | 32.725 | 98.41132 | -0.058892 |  |  | 489.78299 | 23.375 | 95.53831 | -0.60228
350.72198 | 32.73667 | 97.95222 | -0.041395 | 350.69101 | 32.73667 | 98.4104 | -0.058855 |  |  | 489.95401 | 23.38333 | 95.53312 | -0.60465
350.83801 | 32.74833 | 97.95111 | -0.041309 | 350.80899 | 32.74833 | 98.40917 | -0.058817 |  |  | 490.12 | 23.39167 | 95.52695 | -0.60706
350.95401 | 32.76 | 97.95 | -0.04122 | 350.92499 | 32.76 | 98.40703 | -0.058779 |  |  | 490.293 | 23.4 | 95.5237 | -0.60951
351.07199 | 32.77167 | 97.94889 | -0.04113 | 351.04199 | 32.77167 | 98.4055 | -0.05874 |  |  | 490.45999 | 23.40833 | 95.51721 | -0.61199
351.186 | 32.78333 | 97.94667 | -0.041038 | 351.15799 | 32.78333 | 98.40336 | -0.058702 |  |  | 490.63101 | 23.41667 | 95.51396 | -0.61452
351.30499 | 32.795 | 97.94481 | -0.040945 | 351.27301 | 32.795 | 98.40122 | -0.058664 |  |  | 490.80099 | 23.425 | 95.50779 | -0.61708
351.42099 | 32.80667 | 97.9437 | -0.040851 | 351.39401 | 32.80667 | 98.39939 | -0.058628 |  |  | 490.96799 | 23.43333 | 95.5039 | -0.61969
351.54001 | 32.81833 | 97.94222 | -0.040757 | 351.51099 | 32.81833 | 98.39847 | -0.058594 |  |  | 491.13901 | 23.44167 | 95.49805 | -0.62234
351.655 | 32.83 | 97.94148 | -0.040662 | 351.625 | 32.83 | 98.39664 | -0.058562 |  |  | 491.30701 | 23.45 | 95.49416 | -0.62503
351.771 | 32.84167 | 97.94111 | -0.040568 | 351.742 | 32.84167 | 98.39602 | -0.058533 |  |  | 491.474 | 23.45833 | 95.48864 | -0.62777
351.88901 | 32.85333 | 97.94074 | -0.040473 | 351.858 | 32.85333 | 98.3945 | -0.058508 |  |  | 491.64401 | 23.46667 | 95.48377 | -0.63055
352.00299 | 32.865 | 97.94074 | -0.040379 | 351.974 | 32.865 | 98.39419 | -0.058487 |  |  | 491.811 | 23.475 | 95.4776 | -0.63337
352.121 | 32.87667 | 97.94148 | -0.040286 | 352.08701 | 32.87667 | 98.39388 | -0.05847 |  |  | 491.979 | 23.48333 | 95.47338 | -0.63624
352.237 | 32.88833 | 97.94296 | -0.040195 | 352.20401 | 32.88833 | 98.3948 | -0.058459 |  |  | 492.14999 | 23.49167 | 95.46688 | -0.63916
352.354 | 32.9 | 97.94333 | -0.040104 | 352.32101 | 32.9 | 98.3945 | -0.058453 |  |  | 492.319 | 23.5 | 95.46299 | -0.64213
352.47 | 32.91167 | 97.94444 | -0.040016 | 352.439 | 32.91167 | 98.3948 | -0.058453 |  |  | 492.48801 | 23.50833 | 95.45584 | -0.64515
352.58499 | 32.92333 | 97.94444 | -0.03993 | 352.556 | 32.92333 | 98.39419 | -0.058459 |  |  | 492.65302 | 23.51667 | 95.45162 | -0.64821
352.70499 | 32.935 | 97.94519 | -0.039846 | 352.672 | 32.935 | 98.3948 | -0.058472 |  |  | 492.82199 | 23.525 | 95.44448 | -0.65133
352.823 | 32.94667 | 97.94519 | -0.039765 | 352.785 | 32.94667 | 98.39419 | -0.058492 |  |  | 492.991 | 23.53333 | 95.44058 | -0.6545
352.93701 | 32.95833 | 97.94481 | -0.039687 | 352.90799 | 32.95833 | 98.3945 | -0.05852 |  |  | 493.16199 | 23.54167 | 95.43409 | -0.65773
353.05899 | 32.97 | 97.94519 | -0.039612 | 353.02301 | 32.97 | 98.39511 | -0.058555 |  |  | 493.32999 | 23.55 | 95.42922 | -0.66102
353.17499 | 32.98167 | 97.94444 | -0.039541 | 353.13599 | 32.98167 | 98.39511 | -0.058597 |  |  | 493.49799 | 23.55833 | 95.4237 | -0.66436
353.289 | 32.99333 | 97.9437 | -0.039474 | 353.25699 | 32.99333 | 98.39541 | -0.058647 |  |  | 493.66501 | 23.56667 | 95.41883 | -0.66777
353.40701 | 33.005 | 97.94296 | -0.039412 | 353.37299 | 33.005 | 98.39602 | -0.058706 |  |  | 493.83301 | 23.575 | 95.41234 | -0.67124
353.52301 | 33.01667 | 97.94185 | -0.039354 | 353.492 | 33.01667 | 98.39633 | -0.058772 |  |  | 494.005 | 23.58333 | 95.40909 | -0.67478
353.64099 | 33.02833 | 97.94148 | -0.039301 | 353.60999 | 33.02833 | 98.39664 | -0.058846 |  |  | 494.17499 | 23.59167 | 95.40195 | -0.6784
353.75601 | 33.04 | 97.94111 | -0.039254 | 353.728 | 33.04 | 98.39694 | -0.058927 |  |  | 494.345 | 23.6 | 95.39838 | -0.68208
353.875 | 33.05167 | 97.93926 | -0.039212 | 353.84601 | 33.05167 | 98.39725 | -0.059016 |  |  | 494.51599 | 23.60833 | 95.39123 | -0.68585
353.992 | 33.06333 | 97.93852 | -0.039176 | 353.961 | 33.06333 | 98.39725 | -0.059113 |  |  | 494.68701 | 23.61667 | 95.38701 | -0.6897
354.10599 | 33.075 | 97.93704 | -0.039147 | 354.07901 | 33.075 | 98.39694 | -0.059216 |  |  | 494.85599 | 23.625 | 95.37922 | -0.69363
354.22501 | 33.08667 | 97.93519 | -0.039124 | 354.19501 | 33.08667 | 98.39572 | -0.059327 |  |  | 495.026 | 23.63333 | 95.37468 | -0.69766
354.341 | 33.09833 | 97.93296 | -0.039109 | 354.311 | 33.09833 | 98.39419 | -0.059443 |  |  | 495.194 | 23.64167 | 95.36786 | -0.70178
354.457 | 33.11 | 97.93074 | -0.0391 | 354.427 | 33.11 | 98.39297 | -0.059566 |  |  | 495.366 | 23.65 | 95.36234 | -0.70601
354.57401 | 33.12167 | 97.92852 | -0.0391 | 354.54501 | 33.12167 | 98.39083 | -0.059693 |  |  | 495.53601 | 23.65833 | 95.35584 | -0.71033
354.69199 | 33.13334 | 97.92704 | -0.039107 | 354.66299 | 33.13334 | 98.3893 | -0.059826 |  |  | 495.70599 | 23.66667 | 95.34838 | -0.71477
354.80899 | 33.145 | 97.92593 | -0.039123 | 354.77701 | 33.145 | 98.38746 | -0.059963 |  |  | 495.87399 | 23.675 | 95.34416 | -0.71933
354.92099 | 33.15667 | 97.92481 | -0.039147 | 354.896 | 33.15667 | 98.38593 | -0.060103 |  |  | 496.04501 | 23.68333 | 95.33636 | -0.724
355.039 | 33.16833 | 97.92481 | -0.03918 | 355.01199 | 33.16833 | 98.3844 | -0.060246 |  |  | 496.215 | 23.69167 | 95.33182 | -0.7288
355.15601 | 33.18 | 97.92519 | -0.039223 | 355.12601 | 33.18 | 98.38379 | -0.060392 |  |  | 496.383 | 23.7 | 95.32468 | -0.73373
355.271 | 33.19167 | 97.92593 | -0.039274 | 355.242 | 33.19167 | 98.38196 | -0.060539 |  |  | 496.55301 | 23.70833 | 95.31916 | -0.73879
355.39099 | 33.20333 | 97.92778 | -0.039335 | 355.358 | 33.20333 | 98.38196 | -0.060686 |  |  | 496.72 | 23.71667 | 95.31266 | -0.74399
355.50601 | 33.215 | 97.92889 | -0.039406 | 355.47198 | 33.215 | 98.38073 | -0.060834 |  |  | 496.89001 | 23.725 | 95.30747 | -0.74933
355.62201 | 33.22667 | 97.93037 | -0.039487 | 355.591 | 33.22667 | 98.38043 | -0.06098 |  |  | 497.06201 | 23.73333 | 95.29968 | -0.75481
355.73801 | 33.23833 | 97.93111 | -0.039579 | 355.703 | 33.23833 | 98.37951 | -0.061125 |  |  | 497.229 | 23.74167 | 95.2948 | -0.76045
355.85699 | 33.25 | 97.93111 | -0.03968 | 355.82001 | 33.25 | 98.37859 | -0.061267 |  |  | 497.39899 | 23.75 | 95.28734 | -0.76623
355.97299 | 33.26167 | 97.93148 | -0.039792 | 355.93399 | 33.26167 | 98.37676 | -0.061406 |  |  | 497.56699 | 23.75833 | 95.28344 | -0.77217
356.09 | 33.27333 | 97.93111 | -0.039914 | 356.05301 | 33.27333 | 98.37523 | -0.06154 |  |  | 497.73401 | 23.76667 | 95.27565 | -0.77825
356.20599 | 33.285 | 97.93111 | -0.040047 | 356.168 | 33.285 | 98.37401 | -0.061669 |  |  | 497.905 | 23.775 | 95.27078 | -0.7845
356.323 | 33.29667 | 97.93074 | -0.040191 | 356.28 | 33.29667 | 98.37309 | -0.061792 |  |  | 498.07599 | 23.78333 | 95.26364 | -0.79089
356.44101 | 33.30833 | 97.93037 | -0.040344 | 356.401 | 33.30833 | 98.37217 | -0.061909 |  |  | 498.245 | 23.79167 | 95.25909 | -0.79743
356.55899 | 33.32 | 97.92963 | -0.040509 | 356.517 | 33.32 | 98.37156 | -0.062017 |  |  | 498.418 | 23.8 | 95.25227 | -0.80413
356.67499 | 33.33167 | 97.92889 | -0.040684 | 356.633 | 33.33167 | 98.37095 | -0.062117 |  |  | 498.58701 | 23.80833 | 95.2474 | -0.81097
356.79199 | 33.34333 | 97.92852 | -0.040869 | 356.75 | 33.34333 | 98.37064 | -0.062208 |  |  | 498.75601 | 23.81667 | 95.24123 | -0.81795
356.909 | 33.355 | 97.92778 | -0.041064 | 356.866 | 33.355 | 98.37034 | -0.062288 |  |  | 498.927 | 23.825 | 95.23571 | -0.82507
357.02899 | 33.36666 | 97.92704 | -0.041269 | 356.983 | 33.36666 | 98.36942 | -0.062358 |  |  | 499.09698 | 23.83333 | 95.22857 | -0.83232
357.147 | 33.37833 | 97.92667 | -0.041483 | 357.09799 | 33.37833 | 98.36942 | -0.062417 |  |  | 499.26999 | 23.84167 | 95.22305 | -0.83969
357.263 | 33.39 | 97.92556 | -0.041707 | 357.21799 | 33.39 | 98.36881 | -0.062463 |  |  | 499.44101 | 23.85 | 95.21623 | -0.84718
357.38199 | 33.40167 | 97.92519 | -0.04194 | 357.33499 | 33.40167 | 98.36942 | -0.062497 |  |  | 499.612 | 23.85833 | 95.21201 | -0.85477
357.495 | 33.41333 | 97.92444 | -0.042181 | 357.45099 | 33.41333 | 98.37003 | -0.062518 |  |  | 499.78101 | 23.86667 | 95.20357 | -0.86246
357.61099 | 33.425 | 97.92407 | -0.042431 | 357.573 | 33.425 | 98.37034 | -0.062525 |  |  | 499.953 | 23.875 | 95.1987 | -0.87024
357.729 | 33.43667 | 97.92333 | -0.042688 | 357.69101 | 33.43667 | 98.37064 | -0.062518 |  |  | 500.12399 | 23.88333 | 95.19026 | -0.87808
357.84601 | 33.44833 | 97.92296 | -0.042953 | 357.80399 | 33.44833 | 98.37095 | -0.062497 |  |  | 500.29599 | 23.89167 | 95.18571 | -0.88599
357.95901 | 33.46 | 97.92222 | -0.043225 | 357.922 | 33.46 | 98.37095 | -0.062461 |  |  | 500.46701 | 23.9 | 95.17792 | -0.89394
358.077 | 33.47167 | 97.92185 | -0.043503 | 358.04001 | 33.47167 | 98.37095 | -0.06241 |  |  | 500.638 | 23.90833 | 95.17273 | -0.90192
358.19501 | 33.48333 | 97.92148 | -0.043787 | 358.15601 | 33.48333 | 98.37003 | -0.062343 |  |  | 500.81 | 23.91667 | 95.16558 | -0.90991
358.31299 | 33.495 | 97.92111 | -0.044076 | 358.27399 | 33.495 | 98.36942 | -0.062262 |  |  | 500.98001 | 23.925 | 95.15942 | -0.91791
358.42801 | 33.50667 | 97.92037 | -0.044369 | 358.39001 | 33.50667 | 98.3682 | -0.062166 |  |  | 501.14999 | 23.93333 | 95.15195 | -0.92588
358.54599 | 33.51833 | 97.91963 | -0.044667 | 358.505 | 33.51833 | 98.36667 | -0.062054 |  |  | 501.32199 | 23.94167 | 95.14708 | -0.93383
358.66 | 33.53 | 97.91926 | -0.044968 | 358.621 | 33.53 | 98.36514 | -0.061927 |  |  | 501.491 | 23.95 | 95.13896 | -0.94172
358.77802 | 33.54167 | 97.91852 | -0.045272 | 358.73999 | 33.54167 | 98.36361 | -0.061786 |  |  | 501.66199 | 23.95833 | 95.13117 | -0.94954
358.896 | 33.55333 | 97.91852 | -0.045578 | 358.858 | 33.55333 | 98.36177 | -0.061629 |  |  | 501.83301 | 23.96667 | 95.12597 | -0.95728
359.01401 | 33.565 | 97.91815 | -0.045886 | 358.974 | 33.565 | 98.35963 | -0.061459 |  |  | 502.00699 | 23.975 | 95.11883 | -0.96492
359.12799 | 33.57667 | 97.91778 | -0.046194 | 359.08801 | 33.57667 | 98.3581 | -0.061275 |  |  | 502.17899 | 23.98333 | 95.11299 | -0.97244
359.245 | 33.58833 | 97.91778 | -0.046503 | 359.20499 | 33.58833 | 98.35688 | -0.061077 |  |  | 502.34698 | 23.99167 | 95.10519 | -0.97982
359.36099 | 33.6 | 97.91741 | -0.046811 | 359.32001 | 33.6 | 98.35505 | -0.060867 |  |  | 502.51999 | 24 | 95.09935 | -0.98705
359.48099 | 33.61167 | 97.91741 | -0.047118 | 359.43201 | 33.61167 | 98.35291 | -0.060645 |  |  | 502.689 | 24.00833 | 95.09156 | -0.99411
359.595 | 33.62333 | 97.91704 | -0.047423 | 359.552 | 33.62333 | 98.35107 | -0.060411 |  |  | 502.86301 | 24.01667 | 95.08669 | -1.00099
359.715 | 33.635 | 97.9163 | -0.047727 | 359.668 | 33.635 | 98.34832 | -0.060166 |  |  | 503.034 | 24.025 | 95.07305 | -1.00768
359.83099 | 33.64667 | 97.91593 | -0.048027 | 359.78201 | 33.64667 | 98.34709 | -0.059912 |  |  | 503.207 | 24.03333 | 95.05617 | -1.01415
359.94601 | 33.65833 | 97.91481 | -0.048324 | 359.901 | 33.65833 | 98.34526 | -0.059649 |  |  | 503.375 | 24.04167 | 95.01623 | -1.02041
360.06601 | 33.67 | 97.91407 | -0.048618 | 360.01401 | 33.67 | 98.34465 | -0.059378 |  |  | 503.54599 | 24.05 | 95.01201 | -1.02644
360.181 | 33.68167 | 97.91407 | -0.048907 | 360.133 | 33.68167 | 98.34343 | -0.0591 |  |  | 503.71899 | 24.05833 | 95.00779 | -1.03222
360.29599 | 33.69333 | 97.91222 | -0.049191 | 360.25101 | 33.69333 | 98.34312 | -0.058815 |  |  | 503.888 | 24.06667 | 95.00357 | -1.03776
360.41299 | 33.705 | 97.91185 | -0.04947 | 360.36899 | 33.705 | 98.34312 | -0.058526 |  |  | 504.06 | 24.075 | 94.9974 | -1.04305
360.53201 | 33.71667 | 97.91037 | -0.049743 | 360.48499 | 33.71667 | 98.34312 | -0.058233 |  |  | 504.233 | 24.08333 | 94.99383 | -1.04808
360.64899 | 33.72833 | 97.91 | -0.05001 | 360.60101 | 33.72833 | 98.34312 | -0.057938 |  |  | 504.40399 | 24.09167 | 94.98701 | -1.05284
360.76501 | 33.74 | 97.90926 | -0.050271 | 360.71799 | 33.74 | 98.34312 | -0.057641 |  |  | 504.573 | 24.1 | 94.98247 | -1.05735
360.88199 | 33.75167 | 97.90852 | -0.050526 | 360.83701 | 33.75167 | 98.34281 | -0.057344 |  |  | 504.74399 | 24.10833 | 94.975 | -1.06158
360.99799 | 33.76333 | 97.90741 | -0.050774 | 360.95099 | 33.76333 | 98.3419 | -0.057047 |  |  | 504.91599 | 24.11667 | 94.96981 | -1.06555
361.117 | 33.775 | 97.90741 | -0.051015 | 361.07001 | 33.775 | 98.3419 | -0.056752 |  |  | 505.08499 | 24.125 | 94.96071 | -1.06926
361.23599 | 33.78667 | 97.90704 | -0.051248 | 361.18799 | 33.78667 | 98.3419 | -0.056461 |  |  | 505.25299 | 24.13333 | 94.94513 | -1.07272
361.349 | 33.79833 | 97.90593 | -0.051475 | 361.30801 | 33.79833 | 98.3419 | -0.056174 |  |  | 505.42401 | 24.14167 | 94.8987 | -1.07592
361.465 | 33.81 | 97.90556 | -0.051694 | 361.42599 | 33.81 | 98.3422 | -0.055893 |  |  | 505.595 | 24.15 | 94.88669 | -1.07887
361.58099 | 33.82167 | 97.90519 | -0.051907 | 361.54199 | 33.82167 | 98.34251 | -0.055618 |  |  | 505.76599 | 24.15833 | 94.86818 | -1.08159
361.69901 | 33.83333 | 97.90407 | -0.052112 | 361.66 | 33.83333 | 98.34281 | -0.055351 |  |  | 505.936 | 24.16667 | 94.85877 | -1.08408
361.815 | 33.845 | 97.90333 | -0.05231 | 361.77701 | 33.845 | 98.34343 | -0.055093 |  |  | 506.108 | 24.175 | 94.84773 | -1.08634
361.931 | 33.85667 | 97.90222 | -0.052501 | 361.892 | 33.85667 | 98.34343 | -0.054844 |  |  | 506.27701 | 24.18333 | 94.84188 | -1.08841
362.04901 | 33.86833 | 97.90185 | -0.052685 | 362.009 | 33.86833 | 98.34251 | -0.054606 |  |  | 506.44699 | 24.19167 | 94.83864 | -1.09027
362.16599 | 33.88 | 97.90111 | -0.052862 | 362.12201 | 33.88 | 98.3419 | -0.05438 |  |  | 506.61899 | 24.2 | 94.83571 | -1.09195
362.28201 | 33.89167 | 97.89963 | -0.053033 | 362.241 | 33.89167 | 98.34128 | -0.054167 |  |  | 506.78601 | 24.20833 | 94.83117 | -1.09346
362.39899 | 33.90333 | 97.89815 | -0.053197 | 362.35901 | 33.90333 | 98.34006 | -0.053966 |  |  | 506.95499 | 24.21667 | 94.82825 | -1.09482
362.51501 | 33.915 | 97.89778 | -0.053355 | 362.47198 | 33.915 | 98.33884 | -0.05378 |  |  | 507.129 | 24.225 | 94.8211 | -1.09604
362.63101 | 33.92667 | 97.8963 | -0.053508 | 362.58899 | 33.92667 | 98.33761 | -0.053608 |  |  | 507.297 | 24.23333 | 94.81753 | -1.09712
362.74799 | 33.93833 | 97.89519 | -0.053655 | 362.70401 | 33.93833 | 98.337 | -0.053451 |  |  | 507.466 | 24.24167 | 94.81071 | -1.0981
362.866 | 33.95 | 97.89407 | -0.053797 | 362.819 | 33.95 | 98.33547 | -0.05331 |  |  | 507.638 | 24.25 | 94.80357 | -1.09898
362.98199 | 33.96167 | 97.8937 | -0.053935 | 362.936 | 33.96167 | 98.33425 | -0.053184 |  |  | 507.806 | 24.25833 | 94.79935 | -1.09977
363.09698 | 33.97333 | 97.89296 | -0.054067 | 363.05301 | 33.97333 | 98.33211 | -0.053075 |  |  | 507.97699 | 24.26667 | 94.79058 | -1.1005
363.21799 | 33.985 | 97.89185 | -0.054196 | 363.168 | 33.985 | 98.33119 | -0.052982 |  |  | 508.14401 | 24.275 | 94.78604 | -1.10117
363.33099 | 33.99667 | 97.89148 | -0.05432 | 363.285 | 33.99667 | 98.32966 | -0.052906 |  |  | 508.315 | 24.28333 | 94.7763 | -1.10181
363.44901 | 34.00834 | 97.89148 | -0.054442 | 363.401 | 34.00834 | 98.32966 | -0.052846 |  |  | 508.487 | 24.29167 | 94.75942 | -1.10241
363.56699 | 34.02 | 97.89111 | -0.05456 | 363.517 | 34.02 | 98.32905 | -0.052802 |  |  | 508.655 | 24.3 | 94.72695 | -1.103
363.68399 | 34.03167 | 97.89074 | -0.054675 | 363.63699 | 34.03167 | 98.32875 | -0.052774 |  |  | 508.82599 | 24.30833 | 94.71916 | -1.10359
363.80301 | 34.04333 | 97.89037 | -0.054787 | 363.75299 | 34.04333 | 98.32875 | -0.052762 |  |  | 508.99701 | 24.31667 | 94.70779 | -1.10419
363.91699 | 34.055 | 97.89 | -0.054898 | 363.86899 | 34.055 | 98.32905 | -0.052766 |  |  | 509.16299 | 24.325 | 94.7 | -1.10481
364.035 | 34.06667 | 97.88926 | -0.055006 | 363.987 | 34.06667 | 98.32905 | -0.052785 |  |  | 509.336 | 24.33333 | 94.68994 | -1.10546
364.15201 | 34.07833 | 97.88889 | -0.055113 | 364.104 | 34.07833 | 98.32905 | -0.052818 |  |  | 509.509 | 24.34167 | 94.68344 | -1.10615
364.26901 | 34.09 | 97.88926 | -0.055218 | 364.22101 | 34.09 | 98.32966 | -0.052865 |  |  | 509.67899 | 24.35 | 94.67338 | -1.10689
364.384 | 34.10167 | 97.88852 | -0.055322 | 364.33801 | 34.10167 | 98.32997 | -0.052925 |  |  | 509.849 | 24.35833 | 94.6711 | -1.10768
364.50299 | 34.11333 | 97.88815 | -0.055425 | 364.45099 | 34.11333 | 98.32966 | -0.052997 |  |  | 510.022 | 24.36667 | 94.66656 | -1.10854
364.61899 | 34.125 | 97.88815 | -0.055528 | 364.57101 | 34.125 | 98.32997 | -0.053081 |  |  | 510.19199 | 24.375 | 94.66169 | -1.10947
364.73801 | 34.13667 | 97.88815 | -0.055629 | 364.68799 | 34.13667 | 98.32997 | -0.053176 |  |  | 510.36301 | 24.38333 | 94.65584 | -1.11047
364.858 | 34.14833 | 97.88778 | -0.05573 | 364.80301 | 34.14833 | 98.33028 | -0.053281 |  |  | 510.53299 | 24.39167 | 94.6513 | -1.11155
364.97101 | 34.16 | 97.88741 | -0.055831 | 364.922 | 34.16 | 98.32966 | -0.053394 |  |  | 510.70599 | 24.4 | 94.6448 | -1.11271
365.08801 | 34.17167 | 97.88741 | -0.055931 | 365.03601 | 34.17167 | 98.32966 | -0.053516 |  |  | 510.87701 | 24.40833 | 94.64058 | -1.11396
365.207 | 34.18333 | 97.88667 | -0.05603 | 365.15302 | 34.18333 | 98.32936 | -0.053644 |  |  | 511.04599 | 24.41667 | 94.63214 | -1.1153
365.32501 | 34.195 | 97.88593 | -0.056129 | 365.26901 | 34.195 | 98.32844 | -0.053778 |  |  | 511.215 | 24.425 | 94.62662 | -1.11674
365.439 | 34.20667 | 97.88556 | -0.056228 | 365.388 | 34.20667 | 98.32844 | -0.053917 |  |  | 511.38699 | 24.43333 | 94.61818 | -1.11826
365.561 | 34.21833 | 97.88444 | -0.056327 | 365.505 | 34.21833 | 98.32813 | -0.054059 |  |  | 511.55499 | 24.44167 | 94.61266 | -1.11989
365.67599 | 34.23 | 97.8837 | -0.056424 | 365.62 | 34.23 | 98.32813 | -0.054205 |  |  | 511.72699 | 24.45 | 94.60325 | -1.12161
365.79401 | 34.24166 | 97.88259 | -0.056521 | 365.737 | 34.24166 | 98.32813 | -0.054352 |  |  | 511.897 | 24.45833 | 94.59188 | -1.12342
365.91101 | 34.25333 | 97.88111 | -0.056618 | 365.853 | 34.25333 | 98.32783 | -0.0545 |  |  | 512.06403 | 24.46667 | 94.5539 | -1.12534
366.02802 | 34.265 | 97.88074 | -0.056713 | 365.97299 | 34.265 | 98.32752 | -0.054647 |  |  | 512.23401 | 24.475 | 94.54708 | -1.12735
366.147 | 34.27667 | 97.88 | -0.056808 | 366.08701 | 34.27667 | 98.32691 | -0.054794 |  |  | 512.40399 | 24.48333 | 94.53669 | -1.12946
366.263 | 34.28833 | 97.87889 | -0.056901 | 366.202 | 34.28833 | 98.3263 | -0.054938 |  |  | 512.57501 | 24.49167 | 94.53019 | -1.13166
366.37799 | 34.3 | 97.87815 | -0.056992 | 366.32001 | 34.3 | 98.32599 | -0.05508 |  |  | 512.74402 | 24.5 | 94.51948 | -1.13397
366.49799 | 34.31167 | 97.87741 | -0.057082 | 366.436 | 34.31167 | 98.32508 | -0.055218 |  |  | 512.914 | 24.50833 | 94.51266 | -1.13637
366.61499 | 34.32333 | 97.87704 | -0.057171 | 366.552 | 34.32333 | 98.32385 | -0.055352 |  |  | 513.08398 | 24.51667 | 94.50292 | -1.13886
366.733 | 34.335 | 97.87667 | -0.057256 | 366.66699 | 34.335 | 98.32202 | -0.055481 |  |  | 513.25403 | 24.525 | 94.49156 | -1.14145
366.85001 | 34.34667 | 97.87556 | -0.05734 | 366.78201 | 34.34667 | 98.32018 | -0.055604 |  |  | 513.42401 | 24.53333 | 94.48442 | -1.14414
366.96899 | 34.35833 | 97.87519 | -0.057421 | 366.89999 | 34.35833 | 98.31804 | -0.055721 |  |  | 513.59399 | 24.54167 | 94.4724 | -1.14692
367.086 | 34.37 | 97.8737 | -0.057499 | 367.01801 | 34.37 | 98.31651 | -0.055832 |  |  | 513.76599 | 24.55 | 94.46526 | -1.1498
367.20499 | 34.38167 | 97.87333 | -0.057575 | 367.13501 | 34.38167 | 98.31468 | -0.055936 |  |  | 513.93701 | 24.55833 | 94.45357 | -1.15276
367.319 | 34.39333 | 97.87259 | -0.057646 | 367.25101 | 34.39333 | 98.31407 | -0.056033 |  |  | 514.10602 | 24.56667 | 94.44545 | -1.15582
367.43399 | 34.405 | 97.87148 | -0.057715 | 367.36899 | 34.405 | 98.31223 | -0.056123 |  |  | 514.27502 | 24.575 | 94.43247 | -1.15897
367.55399 | 34.41667 | 97.87037 | -0.05778 | 367.48401 | 34.41667 | 98.3104 | -0.056205 |  |  | 514.44598 | 24.58333 | 94.42403 | -1.16221
367.66699 | 34.42833 | 97.87 | -0.05784 | 367.599 | 34.42833 | 98.30856 | -0.056281 |  |  | 514.61499 | 24.59167 | 94.41006 | -1.16555
367.78799 | 34.44 | 97.86926 | -0.057897 | 367.715 | 34.44 | 98.30612 | -0.056348 |  |  | 514.784 | 24.6 | 94.40195 | -1.16896
367.905 | 34.45167 | 97.86852 | -0.05795 | 367.83099 | 34.45167 | 98.30398 | -0.056409 |  |  | 514.953 | 24.60833 | 94.39058 | -1.17247
368.02399 | 34.46333 | 97.86778 | -0.057998 | 367.94699 | 34.46333 | 98.30183 | -0.056462 |  |  | 515.12598 | 24.61667 | 94.38247 | -1.17606
368.13699 | 34.475 | 97.86741 | -0.058041 | 368.065 | 34.475 | 98.30031 | -0.056509 |  |  | 515.29901 | 24.625 | 94.37175 | -1.17974
368.25699 | 34.48667 | 97.8663 | -0.05808 | 368.181 | 34.48667 | 98.29908 | -0.056549 |  |  | 515.46301 | 24.63333 | 94.36364 | -1.1835
368.37399 | 34.49833 | 97.86556 | -0.058114 | 368.302 | 34.49833 | 98.29817 | -0.056583 |  |  | 515.63397 | 24.64167 | 94.35292 | -1.18734
368.49301 | 34.51 | 97.86519 | -0.058144 | 368.42099 | 34.51 | 98.29817 | -0.056611 |  |  | 515.80103 | 24.65 | 94.35 | -1.19127
368.608 | 34.52167 | 97.86444 | -0.058169 | 368.535 | 34.52167 | 98.29817 | -0.056634 |  |  | 515.97302 | 24.65833 | 94.34513 | -1.19527
368.72601 | 34.53333 | 97.86333 | -0.058189 | 368.65201 | 34.53333 | 98.29786 | -0.056652 |  |  | 516.14301 | 24.66667 | 94.33929 | -1.19935
368.84399 | 34.545 | 97.8637 | -0.058204 | 368.76599 | 34.545 | 98.29847 | -0.056666 |  |  | 516.31201 | 24.675 | 94.33312 | -1.20351
368.95801 | 34.55667 | 97.86333 | -0.058214 | 368.88501 | 34.55667 | 98.29847 | -0.056677 |  |  | 516.48102 | 24.68333 | 94.32792 | -1.20774
369.07999 | 34.56833 | 97.86222 | -0.05822 | 369.00101 | 34.56833 | 98.29847 | -0.056684 |  |  | 516.64801 | 24.69167 | 94.32078 | -1.21205
369.194 | 34.58 | 97.86148 | -0.058222 | 369.12 | 34.58 | 98.29817 | -0.056688 |  |  | 516.81897 | 24.7 | 94.31656 | -1.21643
369.311 | 34.59167 | 97.86 | -0.058219 | 369.237 | 34.59167 | 98.29817 | -0.056691 |  |  | 516.98901 | 24.70833 | 94.3026 | -1.22088
369.42999 | 34.60333 | 97.85963 | -0.058212 | 369.35599 | 34.60333 | 98.29817 | -0.056692 |  |  | 517.159 | 24.71667 | 94.28442 | -1.22539
369.54901 | 34.615 | 97.85852 | -0.058201 | 369.47101 | 34.615 | 98.29817 | -0.056693 |  |  | 517.328 | 24.725 | 94.26299 | -1.22998
369.664 | 34.62667 | 97.85778 | -0.058187 | 369.58801 | 34.62667 | 98.29817 | -0.056693 |  |  | 517.49799 | 24.73333 | 94.25552 | -1.23463
369.78201 | 34.63833 | 97.85704 | -0.058169 | 369.70901 | 34.63833 | 98.29847 | -0.056693 |  |  | 517.66699 | 24.74167 | 94.24545 | -1.23935
369.89999 | 34.65 | 97.85667 | -0.058147 | 369.82199 | 34.65 | 98.29786 | -0.056695 |  |  | 517.836 | 24.75 | 94.24188 | -1.24413
370.01901 | 34.66167 | 97.85593 | -0.058123 | 369.935 | 34.66167 | 98.29786 | -0.056698 |  |  | 518.00702 | 24.75833 | 94.23701 | -1.24899
370.13101 | 34.67333 | 97.85556 | -0.058096 | 370.05701 | 34.67333 | 98.29817 | -0.056703 |  |  | 518.17603 | 24.76667 | 94.22922 | -1.2539
370.254 | 34.685 | 97.85519 | -0.058068 | 370.17401 | 34.685 | 98.29817 | -0.05671 |  |  | 518.34399 | 24.775 | 94.20682 | -1.25889
370.371 | 34.69667 | 97.8537 | -0.058037 | 370.289 | 34.69667 | 98.29786 | -0.056719 |  |  | 518.51001 | 24.78333 | 94.19773 | -1.26394
370.48801 | 34.70833 | 97.85296 | -0.058005 | 370.41 | 34.70833 | 98.29755 | -0.056732 |  |  | 518.67999 | 24.79167 | 94.18442 | -1.26907
370.60599 | 34.72 | 97.85222 | -0.057972 | 370.52399 | 34.72 | 98.29664 | -0.056748 |  |  | 518.84998 | 24.8 | 94.17013 | -1.27427
370.724 | 34.73167 | 97.85222 | -0.057939 | 370.642 | 34.73167 | 98.29664 | -0.056768 |  |  | 519.01898 | 24.80833 | 94.16071 | -1.27954
370.83701 | 34.74333 | 97.85111 | -0.057905 | 370.758 | 34.74333 | 98.29602 | -0.056792 |  |  | 519.19098 | 24.81667 | 94.14773 | -1.28489
370.95599 | 34.755 | 97.85 | -0.057872 | 370.87399 | 34.755 | 98.29511 | -0.056819 |  |  | 519.35797 | 24.825 | 94.13896 | -1.29033
371.073 | 34.76667 | 97.84963 | -0.05784 | 370.98801 | 34.76667 | 98.2945 | -0.056851 |  |  | 519.52399 | 24.83333 | 94.12695 | -1.29586
371.19 | 34.77833 | 97.84889 | -0.057809 | 371.104 | 34.77833 | 98.29388 | -0.056887 |  |  | 519.69397 | 24.84167 | 94.11786 | -1.30148
371.306 | 34.79 | 97.84741 | -0.057779 | 371.22299 | 34.79 | 98.29327 | -0.056928 |  |  | 519.86298 | 24.85 | 94.10487 | -1.30719
371.42401 | 34.80167 | 97.84667 | -0.057753 | 371.33899 | 34.80167 | 98.29297 | -0.056972 |  |  | 520.03101 | 24.85833 | 94.09578 | -1.31302
371.53799 | 34.81333 | 97.84556 | -0.057729 | 371.45499 | 34.81333 | 98.29266 | -0.057021 |  |  | 520.20001 | 24.86667 | 94.08084 | -1.31895
371.65601 | 34.825 | 97.84519 | -0.057708 | 371.57199 | 34.825 | 98.29235 | -0.057074 |  |  | 520.37 | 24.875 | 94.0711 | -1.325
371.77399 | 34.83667 | 97.84407 | -0.057691 | 371.69 | 34.83667 | 98.29174 | -0.05713 |  |  | 520.53802 | 24.88333 | 94.05714 | -1.33118
371.888 | 34.84833 | 97.8437 | -0.057679 | 371.80701 | 34.84833 | 98.29144 | -0.057191 |  |  | 520.70398 | 24.89167 | 94.04838 | -1.33749
372.005 | 34.86 | 97.84333 | -0.057672 | 371.92499 | 34.86 | 98.29174 | -0.057255 |  |  | 520.87402 | 24.9 | 94.03442 | -1.34393
372.121 | 34.87167 | 97.84222 | -0.05767 | 372.04001 | 34.87167 | 98.29052 | -0.057322 |  |  | 521.04102 | 24.90833 | 94.02565 | -1.35053
372.23801 | 34.88334 | 97.84185 | -0.057674 | 372.15799 | 34.88334 | 98.29021 | -0.057392 |  |  | 521.21002 | 24.91667 | 94.01429 | -1.35727
372.353 | 34.895 | 97.84148 | -0.057684 | 372.272 | 34.895 | 98.2896 | -0.057465 |  |  | 521.37903 | 24.925 | 94.00649 | -1.36417
372.47101 | 34.90667 | 97.84074 | -0.057702 | 372.39099 | 34.90667 | 98.28838 | -0.05754 |  |  | 521.54999 | 24.93333 | 93.99416 | -1.37123
372.58899 | 34.91833 | 97.84037 | -0.057727 | 372.505 | 34.91833 | 98.28716 | -0.057618 |  |  | 521.71698 | 24.94167 | 93.98506 | -1.37846
372.70401 | 34.93 | 97.84037 | -0.057759 | 372.62299 | 34.93 | 98.28593 | -0.057697 |  |  | 521.883 | 24.95 | 93.97013 | -1.38586
372.823 | 34.94167 | 97.83926 | -0.0578 | 372.73901 | 34.94167 | 98.2841 | -0.057777 |  |  | 522.052 | 24.95833 | 93.95909 | -1.39344
372.93799 | 34.95333 | 97.83963 | -0.05785 | 372.854 | 34.95333 | 98.28318 | -0.057859 |  |  | 522.22101 | 24.96667 | 93.94545 | -1.40119
373.056 | 34.965 | 97.83963 | -0.057909 | 372.97101 | 34.965 | 98.28073 | -0.057941 |  |  | 522.388 | 24.975 | 93.93507 | -1.40911
373.17099 | 34.97667 | 97.83926 | -0.057978 | 373.08701 | 34.97667 | 98.27829 | -0.058024 |  |  | 522.55701 | 24.98333 | 93.91948 | -1.41721
373.289 | 34.98833 | 97.83889 | -0.058057 | 373.20599 | 34.98833 | 98.27615 | -0.058106 |  |  | 522.724 | 24.99167 | 93.90974 | -1.42548
373.405 | 35 | 97.83778 | -0.058146 | 373.32001 | 35 | 98.27431 | -0.058188 |  |  | 522.89099 | 25 | 93.89481 | -1.43391
373.52399 | 35.01167 | 97.83741 | -0.058247 | 373.43701 | 35.01167 | 98.27278 | -0.05827 |  |  | 523.05499 | 25.00833 | 93.88669 | -1.4425
373.64099 | 35.02333 | 97.83741 | -0.058358 | 373.55801 | 35.02333 | 98.27187 | -0.05835 |  |  | 523.22601 | 25.01667 | 93.87305 | -1.45124
373.76199 | 35.035 | 97.83667 | -0.058481 | 373.672 | 35.035 | 98.27095 | -0.05843 |  |  | 523.39203 | 25.025 | 93.86591 | -1.46011
373.87399 | 35.04667 | 97.83593 | -0.058616 | 373.79099 | 35.04667 | 98.27003 | -0.058507 |  |  | 523.56 | 25.03333 | 93.85519 | -1.46911
373.98999 | 35.05833 | 97.83481 | -0.058763 | 373.909 | 35.05833 | 98.26972 | -0.058584 |  |  | 523.72803 | 25.04167 | 93.84773 | -1.47822
374.11099 | 35.07 | 97.83444 | -0.058923 | 374.02899 | 35.07 | 98.26972 | -0.058658 |  |  | 523.89398 | 25.05 | 93.83636 | -1.48742
374.228 | 35.08167 | 97.8337 | -0.059096 | 374.14301 | 35.08167 | 98.27003 | -0.05873 |  |  | 524.06097 | 25.05833 | 93.82922 | -1.49668
374.34399 | 35.09333 | 97.83259 | -0.059281 | 374.26099 | 35.09333 | 98.27034 | -0.0588 |  |  | 524.22803 | 25.06667 | 93.81753 | -1.506
374.45801 | 35.105 | 97.83185 | -0.05948 | 374.379 | 35.105 | 98.27095 | -0.058868 |  |  | 524.39502 | 25.075 | 93.80877 | -1.51534
374.578 | 35.11666 | 97.83111 | -0.059692 | 374.495 | 35.11666 | 98.27095 | -0.058934 |  |  | 524.56201 | 25.08333 | 93.79708 | -1.52467
374.694 | 35.12833 | 97.83074 | -0.059918 | 374.61401 | 35.12833 | 98.27125 | -0.058997 |  |  | 524.729 | 25.09167 | 93.78474 | -1.53397
374.81201 | 35.14 | 97.82963 | -0.060157 | 374.73099 | 35.14 | 98.27064 | -0.059058 |  |  | 524.89398 | 25.1 | 93.77565 | -1.54321
374.92999 | 35.15167 | 97.82889 | -0.060411 | 374.84799 | 35.15167 | 98.27034 | -0.059116 |  |  | 525.06 | 25.10833 | 93.76169 | -1.55235
375.04901 | 35.16333 | 97.82852 | -0.060678 | 374.965 | 35.16333 | 98.27003 | -0.059173 |  |  | 525.22803 | 25.11667 | 93.75292 | -1.56137
375.168 | 35.175 | 97.82741 | -0.060959 | 375.08301 | 35.175 | 98.27003 | -0.059227 |  |  | 525.39502 | 25.125 | 93.73799 | -1.57023
375.284 | 35.18667 | 97.8263 | -0.061254 | 375.198 | 35.18667 | 98.2685 | -0.05928 |  |  | 525.56097 | 25.13333 | 93.7289 | -1.57889
375.40302 | 35.19833 | 97.82556 | -0.061562 | 375.31699 | 35.19833 | 98.26758 | -0.059331 |  |  | 525.72498 | 25.14167 | 93.71331 | -1.58731
375.51999 | 35.21 | 97.82519 | -0.061885 | 375.43399 | 35.21 | 98.26636 | -0.05938 |  |  | 525.89301 | 25.15 | 93.70292 | -1.59548
375.63599 | 35.22167 | 97.82444 | -0.062222 | 375.55099 | 35.22167 | 98.26636 | -0.059429 |  |  | 526.05603 | 25.15833 | 93.68799 | -1.60334
375.75601 | 35.23333 | 97.82333 | -0.062572 | 375.668 | 35.23333 | 98.26606 | -0.059476 |  |  | 526.22498 | 25.16667 | 93.67857 | -1.61086
375.871 | 35.245 | 97.82259 | -0.062935 | 375.78601 | 35.245 | 98.26606 | -0.059524 |  |  | 526.39001 | 25.175 | 93.66364 | -1.61802
375.98999 | 35.25667 | 97.82259 | -0.063312 | 375.90399 | 35.25667 | 98.26575 | -0.059571 |  |  | 526.55499 | 25.18333 | 93.65325 | -1.62477
376.108 | 35.26833 | 97.82148 | -0.063701 | 376.02301 | 35.26833 | 98.26575 | -0.059619 |  |  | 526.72198 | 25.19167 | 93.63734 | -1.63109
376.22501 | 35.28 | 97.82074 | -0.064103 | 376.138 | 35.28 | 98.26544 | -0.059668 |  |  | 526.88202 | 25.2 | 93.62695 | -1.63694
376.34 | 35.29167 | 97.82 | -0.064518 | 376.258 | 35.29167 | 98.26544 | -0.059719 |  |  | 527.04999 | 25.20833 | 93.61266 | -1.64231
376.45999 | 35.30333 | 97.81963 | -0.064944 | 376.37201 | 35.30333 | 98.26514 | -0.059771 |  |  | 527.21802 | 25.21667 | 93.60325 | -1.64716
376.577 | 35.315 | 97.81852 | -0.065382 | 376.491 | 35.315 | 98.26422 | -0.059826 |  |  | 527.38 | 25.225 | 93.59026 | -1.65147
376.69501 | 35.32667 | 97.81815 | -0.065831 | 376.60599 | 35.32667 | 98.26391 | -0.059884 |  |  | 527.54303 | 25.23333 | 93.58182 | -1.65524
376.811 | 35.33833 | 97.81667 | -0.066291 | 376.72501 | 35.33833 | 98.26239 | -0.059946 |  |  | 527.70898 | 25.24167 | 93.56721 | -1.65843
376.927 | 35.35 | 97.81593 | -0.06676 | 376.84 | 35.35 | 98.26116 | -0.060012 |  |  | 527.875 | 25.25 | 93.55844 | -1.66104
377.04401 | 35.36167 | 97.81667 | -0.067239 | 376.95801 | 35.36167 | 98.26024 | -0.060083 |  |  | 528.03802 | 25.25833 | 93.54578 | -1.66307
377.16199 | 35.37333 | 97.81556 | -0.067727 | 377.07501 | 35.37333 | 98.25902 | -0.060159 |  |  | 528.203 | 25.26667 | 93.53604 | -1.66451
377.27899 | 35.385 | 97.81519 | -0.068222 | 377.19101 | 35.385 | 98.2578 | -0.060242 |  |  | 528.36902 | 25.275 | 93.52305 | -1.66535
377.39499 | 35.39667 | 97.81407 | -0.068725 | 377.30701 | 35.39667 | 98.25627 | -0.060332 |  |  | 528.53497 | 25.28333 | 93.51396 | -1.66561
377.508 | 35.40833 | 97.8137 | -0.069234 | 377.427 | 35.40833 | 98.25413 | -0.060429 |  |  | 528.70001 | 25.29167 | 93.50065 | -1.66529
377.63 | 35.42 | 97.8137 | -0.069748 | 377.54401 | 35.42 | 98.25291 | -0.060534 |  |  | 528.86401 | 25.3 | 93.48701 | -1.6644
377.74799 | 35.43167 | 97.81296 | -0.070268 | 377.66 | 35.43167 | 98.25046 | -0.060647 |  |  | 529.02899 | 25.30833 | 93.29545 | -1.66297
377.867 | 35.44333 | 97.81222 | -0.070791 | 377.77399 | 35.44333 | 98.24893 | -0.06077 |  |  | 529.19397 | 25.31667 | 93.29221 | -1.661
377.98599 | 35.455 | 97.81222 | -0.071318 | 377.89001 | 35.455 | 98.24709 | -0.060903 |  |  | 529.35999 | 25.325 | 93.2763 | -1.65853
378.10101 | 35.46667 | 97.81074 | -0.071846 | 378.00699 | 35.46667 | 98.24495 | -0.061046 |  |  | 529.52502 | 25.33333 | 93.27045 | -1.65558
378.22 | 35.47833 | 97.81037 | -0.072375 | 378.12299 | 35.47833 | 98.24312 | -0.0612 |  |  | 529.68701 | 25.34167 | 93.2539 | -1.65218
378.33701 | 35.49 | 97.81 | -0.072905 | 378.241 | 35.49 | 98.2422 | -0.061366 |  |  | 529.85303 | 25.35 | 93.24286 | -1.64836
378.45599 | 35.50167 | 97.80926 | -0.073433 | 378.35501 | 35.50167 | 98.24098 | -0.061543 |  |  | 530.01703 | 25.35833 | 93.22987 | -1.64417
378.573 | 35.51333 | 97.80778 | -0.07396 | 378.47101 | 35.51333 | 98.24037 | -0.061732 |  |  | 530.18298 | 25.36667 | 93.21169 | -1.63963
378.69 | 35.525 | 97.80741 | -0.074483 | 378.58801 | 35.525 | 98.23945 | -0.061934 |  |  | 530.349 | 25.375 | 93.2039 | -1.63478
378.80499 | 35.53667 | 97.80667 | -0.075002 | 378.70599 | 35.53667 | 98.23945 | -0.062149 |  |  | 530.51501 | 25.38333 | 93.18993 | -1.62967
378.92099 | 35.54833 | 97.80593 | -0.075516 | 378.82101 | 35.54833 | 98.23914 | -0.062376 |  |  | 530.67798 | 25.39167 | 93.17955 | -1.62434
379.03601 | 35.56 | 97.80444 | -0.076024 | 378.944 | 35.56 | 98.23884 | -0.062617 |  |  | 530.84399 | 25.4 | 93.175 | -1.61884
379.155 | 35.57167 | 97.80407 | -0.076524 | 379.05801 | 35.57167 | 98.23823 | -0.062872 |  |  | 531.01001 | 25.40833 | 93.16753 | -1.61319
379.26901 | 35.58333 | 97.80296 | -0.077017 | 379.17401 | 35.58333 | 98.23884 | -0.063139 |  |  | 531.172 | 25.41667 | 93.15649 | -1.60745
379.38501 | 35.595 | 97.80148 | -0.077499 | 379.29199 | 35.595 | 98.23914 | -0.06342 |  |  | 531.33502 | 25.425 | 93.16006 | -1.60166
379.50101 | 35.60667 | 97.80037 | -0.077972 | 379.41199 | 35.60667 | 98.23976 | -0.063715 |  |  | 531.49902 | 25.43333 | 93.17273 | -1.59586
379.61899 | 35.61833 | 97.8 | -0.078433 | 379.52899 | 35.61833 | 98.24067 | -0.064023 |  |  | 531.66602 | 25.44167 | 93.1737 | -1.59008
379.73599 | 35.63 | 97.79926 | -0.078882 | 379.647 | 35.63 | 98.24128 | -0.064344 |  |  | 531.82703 | 25.45 | 93.17078 | -1.58438
379.85101 | 35.64167 | 97.79778 | -0.079318 | 379.76401 | 35.64167 | 98.24251 | -0.064678 |  |  | 531.99402 | 25.45833 | 93.16136 | -1.57877
379.974 | 35.65333 | 97.79704 | -0.07974 | 379.884 | 35.65333 | 98.24312 | -0.065024 |  |  | 532.15601 | 25.46667 | 93.14935 | -1.5733
380.09601 | 35.665 | 97.79556 | -0.080148 | 380.00101 | 35.665 | 98.24404 | -0.065382 |  |  | 532.32202 | 25.475 | 93.14123 | -1.56801
380.21201 | 35.67667 | 97.79519 | -0.080539 | 380.11899 | 35.67667 | 98.24404 | -0.065752 |  |  | 532.48499 | 25.48333 | 93.12857 | -1.56291
380.33099 | 35.68833 | 97.79444 | -0.080915 | 380.23401 | 35.68833 | 98.24465 | -0.066134 |  |  | 532.65002 | 25.49167 | 93.12208 | -1.55803
380.45001 | 35.7 | 97.79296 | -0.081274 | 380.354 | 35.7 | 98.24465 | -0.066526 |  |  | 532.81299 | 25.5 | 93.11558 | -1.55341
380.569 | 35.71167 | 97.79296 | -0.081616 | 380.47 | 35.71167 | 98.24495 | -0.066928 |  |  | 532.97601 | 25.50833 | 93.11039 | -1.54905
380.686 | 35.72333 | 97.79185 | -0.081939 | 380.58899 | 35.72333 | 98.24465 | -0.067339 |  |  | 533.13898 | 25.51667 | 93.09578 | -1.54498
380.80801 | 35.735 | 97.79148 | -0.082245 | 380.70401 | 35.735 | 98.24434 | -0.067759 |  |  | 533.30603 | 25.525 | 93.07175 | -1.54121
380.92401 | 35.74667 | 97.78963 | -0.082532 | 380.82101 | 35.74667 | 98.24404 | -0.068187 |  |  | 533.47198 | 25.53333 | 93.05584 | -1.53776
381.04199 | 35.75834 | 97.78815 | -0.0828 | 380.936 | 35.75834 | 98.24343 | -0.068622 |  |  | 533.63397 | 25.54167 | 93.04545 | -1.53463
381.16199 | 35.77 | 97.78667 | -0.083048 | 381.05499 | 35.77 | 98.2422 | -0.069063 |  |  | 533.802 | 25.55 | 93.03019 | -1.53182
381.28 | 35.78167 | 97.78481 | -0.083278 | 381.17099 | 35.78167 | 98.24128 | -0.069509 |  |  | 533.96198 | 25.55833 | 93.01948 | -1.52935
381.397 | 35.79333 | 97.78407 | -0.083488 | 381.28799 | 35.79333 | 98.24037 | -0.06996 |  |  | 534.125 | 25.56667 | 93.00487 | -1.52721
381.51901 | 35.805 | 97.78222 | -0.08368 | 381.40601 | 35.805 | 98.23914 | -0.070414 |  |  | 534.29303 | 25.575 | 92.99448 | -1.5254
381.64499 | 35.81667 | 97.78111 | -0.083851 | 381.52399 | 35.81667 | 98.23792 | -0.07087 |  |  | 534.45801 | 25.58333 | 92.9789 | -1.52392
381.76599 | 35.82833 | 97.77926 | -0.084004 | 381.64099 | 35.82833 | 98.2367 | -0.071329 |  |  | 534.62097 | 25.59167 | 92.96851 | -1.52275
381.88901 | 35.84 | 97.77778 | -0.084139 | 381.758 | 35.84 | 98.23486 | -0.071787 |  |  | 534.78699 | 25.6 | 92.9513 | -1.5219
382.01401 | 35.85167 | 97.7763 | -0.084254 | 381.875 | 35.85167 | 98.23333 | -0.072246 |  |  | 534.948 | 25.60833 | 92.93961 | -1.52136
382.134 | 35.86333 | 97.77519 | -0.084352 | 381.98901 | 35.86333 | 98.23119 | -0.072702 |  |  | 535.11298 | 25.61667 | 92.9224 | -1.5211
382.25299 | 35.875 | 97.77333 | -0.084432 | 382.10901 | 35.875 | 98.22813 | -0.073157 |  |  | 535.28003 | 25.625 | 92.91071 | -1.52113
382.37399 | 35.88667 | 97.77111 | -0.084495 | 382.22601 | 35.88667 | 98.22508 | -0.073608 |  |  | 535.44202 | 25.63333 | 92.89221 | -1.52142
382.495 | 35.89833 | 97.76815 | -0.084541 | 382.345 | 35.89833 | 98.22018 | -0.074054 |  |  | 535.60797 | 25.64167 | 92.88052 | -1.52196
382.61401 | 35.91 | 97.76556 | -0.084572 | 382.461 | 35.91 | 98.21621 | -0.074495 |  |  | 535.77002 | 25.65 | 92.86429 | -1.52274
382.733 | 35.92167 | 97.76333 | -0.084587 | 382.57901 | 35.92167 | 98.21284 | -0.074929 |  |  | 535.93402 | 25.65833 | 92.84708 | -1.52375
382.85199 | 35.93333 | 97.76074 | -0.084587 | 382.70099 | 35.93333 | 98.21009 | -0.075357 |  |  | 536.10101 | 25.66667 | 92.83669 | -1.52496
382.96899 | 35.945 | 97.76037 | -0.084574 | 382.82001 | 35.945 | 98.20765 | -0.075776 |  |  | 536.26202 | 25.675 | 92.8224 | -1.52637
383.08401 | 35.95667 | 97.76 | -0.084548 | 382.939 | 35.95667 | 98.20734 | -0.076186 |  |  | 536.427 | 25.68333 | 92.81266 | -1.52795
383.202 | 35.96833 | 97.75963 | -0.084509 | 383.05801 | 35.96833 | 98.20734 | -0.076586 |  |  | 536.59302 | 25.69167 | 92.7987 | -1.5297
383.31799 | 35.98 | 97.76037 | -0.084459 | 383.17401 | 35.98 | 98.20826 | -0.076975 |  |  | 536.75598 | 25.7 | 92.78961 | -1.53159
383.43301 | 35.99166 | 97.76111 | -0.084399 | 383.29501 | 35.99166 | 98.20979 | -0.077353 |  |  | 536.91998 | 25.70833 | 92.7763 | -1.53362
383.54901 | 36.00333 | 97.76111 | -0.084328 | 383.41 | 36.00333 | 98.21101 | -0.077718 |  |  | 537.086 | 25.71667 | 92.76786 | -1.53576
383.66699 | 36.015 | 97.76111 | -0.084249 | 383.53101 | 36.015 | 98.21193 | -0.07807 |  |  | 537.24902 | 25.725 | 92.75325 | -1.53802
383.78101 | 36.02667 | 97.76037 | -0.084162 | 383.651 | 36.02667 | 98.21254 | -0.078409 |  |  | 537.41199 | 25.73333 | 92.74383 | -1.54036
383.89401 | 36.03833 | 97.75963 | -0.084068 | 383.76599 | 36.03833 | 98.21254 | -0.078733 |  |  | 537.57501 | 25.74167 | 92.72922 | -1.54279
384.01001 | 36.05 | 97.75889 | -0.083968 | 383.88501 | 36.05 | 98.21223 | -0.079043 |  |  | 537.74298 | 25.75 | 92.72013 | -1.54529
384.12601 | 36.06167 | 97.75815 | -0.083862 | 384.004 | 36.06167 | 98.21254 | -0.079337 |  |  | 537.90198 | 25.75833 | 92.70552 | -1.54785
384.241 | 36.07333 | 97.75741 | -0.083752 | 384.11899 | 36.07333 | 98.21162 | -0.079615 |  |  | 538.06897 | 25.76667 | 92.69481 | -1.55045
384.35599 | 36.085 | 97.75704 | -0.083638 | 384.23801 | 36.085 | 98.21132 | -0.079877 |  |  | 538.23297 | 25.775 | 92.67987 | -1.5531
384.46899 | 36.09667 | 97.7563 | -0.083521 | 384.353 | 36.09667 | 98.2107 | -0.080122 |  |  | 538.39502 | 25.78333 | 92.67013 | -1.55578
384.57999 | 36.10833 | 97.75481 | -0.083403 | 384.474 | 36.10833 | 98.2104 | -0.080349 |  |  | 538.55701 | 25.79167 | 92.65357 | -1.55848
384.69601 | 36.12 | 97.75444 | -0.083282 | 384.58899 | 36.12 | 98.21009 | -0.08056 |  |  | 538.72198 | 25.8 | 92.64286 | -1.5612
384.80701 | 36.13167 | 97.7537 | -0.083162 | 384.70599 | 36.13167 | 98.20887 | -0.080753 |  |  | 538.88898 | 25.80833 | 92.62695 | -1.56394
384.91901 | 36.14333 | 97.75296 | -0.083041 | 384.82101 | 36.14333 | 98.20795 | -0.080928 |  |  | 539.05298 | 25.81667 | 92.61623 | -1.56667
385.03601 | 36.155 | 97.75185 | -0.082922 | 384.94 | 36.155 | 98.20765 | -0.081085 |  |  | 539.21503 | 25.825 | 92.60032 | -1.5694
385.14801 | 36.16667 | 97.75111 | -0.082803 | 385.05899 | 36.16667 | 98.20642 | -0.081223 |  |  | 539.38098 | 25.83333 | 92.58896 | -1.57213
385.26401 | 36.17833 | 97.75074 | -0.082687 | 385.173 | 36.17833 | 98.20581 | -0.081344 |  |  | 539.54498 | 25.84167 | 92.57338 | -1.57484
385.37701 | 36.19 | 97.74963 | -0.082574 | 385.29199 | 36.19 | 98.20489 | -0.081447 |  |  | 539.70697 | 25.85 | 92.56331 | -1.57754
385.49301 | 36.20167 | 97.74889 | -0.082464 | 385.41101 | 36.20167 | 98.20459 | -0.081531 |  |  | 539.87 | 25.85833 | 92.5474 | -1.58021
385.61099 | 36.21333 | 97.74704 | -0.082357 | 385.52899 | 36.21333 | 98.20367 | -0.081598 |  |  | 540.03802 | 25.86667 | 92.53669 | -1.58287
385.724 | 36.225 | 97.74593 | -0.082255 | 385.64099 | 36.225 | 98.20275 | -0.081646 |  |  | 540.19897 | 25.875 | 92.5211 | -1.58549
385.83899 | 36.23667 | 97.74556 | -0.082157 | 385.75601 | 36.23667 | 98.20122 | -0.081677 |  |  | 540.36102 | 25.88333 | 92.51039 | -1.58808
385.95499 | 36.24833 | 97.74407 | -0.082065 | 385.87399 | 36.24833 | 98.2 | -0.081691 |  |  | 540.52698 | 25.89167 | 92.49448 | -1.59065
386.07101 | 36.26 | 97.74333 | -0.081978 | 385.98801 | 36.26 | 98.19755 | -0.081687 |  |  | 540.69098 | 25.9 | 92.48377 | -1.59317
386.186 | 36.27167 | 97.74185 | -0.081897 | 386.10901 | 36.27167 | 98.19541 | -0.081667 |  |  | 540.85602 | 25.90833 | 92.46948 | -1.59565
386.30301 | 36.28333 | 97.74111 | -0.081823 | 386.22299 | 36.28333 | 98.19144 | -0.081631 |  |  | 541.02002 | 25.91667 | 92.45909 | -1.5981
386.41599 | 36.295 | 97.74 | -0.081755 | 386.336 | 36.295 | 98.18868 | -0.081578 |  |  | 541.18298 | 25.925 | 92.44351 | -1.6005
386.535 | 36.30667 | 97.73889 | -0.081694 | 386.45499 | 36.30667 | 98.18502 | -0.08151 |  |  | 541.34802 | 25.93333 | 92.43312 | -1.60285
386.65302 | 36.31833 | 97.73778 | -0.08164 | 386.57001 | 36.31833 | 98.18226 | -0.081428 |  |  | 541.513 | 25.94167 | 92.41753 | -1.60516
386.76801 | 36.33 | 97.73741 | -0.081594 | 386.686 | 36.33 | 98.17951 | -0.081331 |  |  | 541.67798 | 25.95 | 92.4013 | -1.60742
386.884 | 36.34167 | 97.73593 | -0.081556 | 386.80399 | 36.34167 | 98.17798 | -0.08122 |  |  | 541.841 | 25.95833 | 92.38993 | -1.60963
386.99701 | 36.35333 | 97.73519 | -0.081526 | 386.922 | 36.35333 | 98.17676 | -0.081097 |  |  | 542.00598 | 25.96667 | 92.37403 | -1.61178
387.11401 | 36.365 | 97.73407 | -0.081504 | 387.035 | 36.365 | 98.17645 | -0.080961 |  |  | 542.16901 | 25.975 | 92.36331 | -1.61389
387.228 | 36.37667 | 97.7337 | -0.081491 | 387.151 | 36.37667 | 98.17615 | -0.080814 |  |  | 542.33301 | 25.98333 | 92.34675 | -1.61593
387.34299 | 36.38833 | 97.73185 | -0.081487 | 387.26999 | 36.38833 | 98.17523 | -0.080656 |  |  | 542.495 | 25.99167 | 92.33571 | -1.61793
387.45901 | 36.4 | 97.73111 | -0.081493 | 387.38501 | 36.4 | 98.17462 | -0.080488 |  |  | 542.66199 | 26 | 92.31818 | -1.61986
387.57401 | 36.41167 | 97.72963 | -0.081508 | 387.50201 | 36.41167 | 98.17401 | -0.080311 |  |  | 542.82501 | 26.00833 | 92.30779 | -1.62174
387.68701 | 36.42333 | 97.72926 | -0.081532 | 387.61801 | 36.42333 | 98.17401 | -0.080126 |  |  | 542.99103 | 26.01667 | 92.29123 | -1.62356
387.80399 | 36.435 | 97.72778 | -0.081566 | 387.73499 | 36.435 | 98.1737 | -0.079933 |  |  | 543.15503 | 26.025 | 92.27922 | -1.62533
387.918 | 36.44667 | 97.72704 | -0.081611 | 387.85199 | 36.44667 | 98.1737 | -0.079735 |  |  | 543.32098 | 26.03333 | 92.26299 | -1.62703
388.03299 | 36.45833 | 97.72556 | -0.081666 | 387.97 | 36.45833 | 98.1737 | -0.079531 |  |  | 543.48102 | 26.04167 | 92.25195 | -1.62868
388.147 | 36.47 | 97.72444 | -0.081732 | 388.086 | 36.47 | 98.1737 | -0.079322 |  |  | 543.64502 | 26.05 | 92.23539 | -1.63027
388.26099 | 36.48167 | 97.72407 | -0.08181 | 388.203 | 36.48167 | 98.17431 | -0.079111 |  |  | 543.81097 | 26.05833 | 92.22435 | -1.63181
388.37601 | 36.49333 | 97.72296 | -0.081898 | 388.32199 | 36.49333 | 98.17431 | -0.078897 |  |  | 543.974 | 26.06667 | 92.20812 | -1.63328
388.492 | 36.505 | 97.72185 | -0.081998 | 388.439 | 36.505 | 98.17401 | -0.078681 |  |  | 544.13599 | 26.075 | 92.19708 | -1.6347
388.60699 | 36.51667 | 97.72074 | -0.08211 | 388.55701 | 36.51667 | 98.1737 | -0.078466 |  |  | 544.302 | 26.08333 | 92.17987 | -1.63607
388.72101 | 36.52833 | 97.72 | -0.082233 | 388.67401 | 36.52833 | 98.17309 | -0.078251 |  |  | 544.46802 | 26.09167 | 92.16948 | -1.63738
388.83301 | 36.54 | 97.71889 | -0.082369 | 388.793 | 36.54 | 98.17217 | -0.078038 |  |  | 544.63397 | 26.1 | 92.15325 | -1.63864
388.95001 | 36.55167 | 97.71778 | -0.082518 | 388.90799 | 36.55167 | 98.17156 | -0.077828 |  |  | 544.79498 | 26.10833 | 92.14221 | -1.63985
389.06799 | 36.56333 | 97.71667 | -0.08268 | 389.02399 | 36.56333 | 98.17125 | -0.077622 |  |  | 544.96002 | 26.11667 | 92.125 | -1.641
389.181 | 36.575 | 97.7163 | -0.082854 | 389.14099 | 36.575 | 98.17034 | -0.077421 |  |  | 545.125 | 26.125 | 92.11364 | -1.64211
389.298 | 36.58667 | 97.71481 | -0.083042 | 389.26099 | 36.58667 | 98.16911 | -0.077225 |  |  | 545.28699 | 26.13333 | 92.09708 | -1.64318
389.41501 | 36.59833 | 97.71407 | -0.083243 | 389.37799 | 36.59833 | 98.16789 | -0.077037 |  |  | 545.45203 | 26.14167 | 92.08571 | -1.6442
389.52701 | 36.61 | 97.71296 | -0.083458 | 389.496 | 36.61 | 98.16667 | -0.076857 |  |  | 545.61603 | 26.15 | 92.06851 | -1.64518
389.64401 | 36.62167 | 97.71259 | -0.083686 | 389.61301 | 36.62167 | 98.16514 | -0.076685 |  |  | 545.78198 | 26.15833 | 92.05747 | -1.64612
389.758 | 36.63334 | 97.71111 | -0.083928 | 389.73099 | 36.63334 | 98.16483 | -0.076524 |  |  | 545.94702 | 26.16667 | 92.04156 | -1.64702
389.87601 | 36.645 | 97.71074 | -0.084185 | 389.84698 | 36.645 | 98.1633 | -0.076372 |  |  | 546.10797 | 26.175 | 92.03117 | -1.64789
389.99399 | 36.65667 | 97.70963 | -0.084455 | 389.966 | 36.65667 | 98.16208 | -0.076233 |  |  | 546.27502 | 26.18333 | 92.01558 | -1.64872
390.108 | 36.66833 | 97.70889 | -0.08474 | 390.078 | 36.66833 | 98.16055 | -0.076106 |  |  | 546.44 | 26.19167 | 92.00552 | -1.64953
390.22501 | 36.68 | 97.70852 | -0.085038 | 390.19299 | 36.68 | 98.15994 | -0.075992 |  |  | 546.60498 | 26.2 | 91.99091 | -1.65031
390.33801 | 36.69167 | 97.70778 | -0.085351 | 390.31201 | 36.69167 | 98.15841 | -0.075892 |  |  | 546.77002 | 26.20833 | 91.98052 | -1.65107
390.45599 | 36.70333 | 97.70704 | -0.085678 | 390.42999 | 36.70333 | 98.15688 | -0.075806 |  |  | 546.93701 | 26.21667 | 91.96396 | -1.65181
390.57101 | 36.715 | 97.7063 | -0.086018 | 390.54501 | 36.715 | 98.15566 | -0.075735 |  |  | 547.10101 | 26.225 | 91.94643 | -1.65253
390.68399 | 36.72667 | 97.70556 | -0.086373 | 390.66199 | 36.72667 | 98.15413 | -0.07568 |  |  | 547.26703 | 26.23333 | 91.93539 | -1.65323
390.79901 | 36.73833 | 97.70519 | -0.086741 | 390.78101 | 36.73833 | 98.15321 | -0.075642 |  |  | 547.43298 | 26.24167 | 91.91786 | -1.65392
390.91501 | 36.75 | 97.7037 | -0.087122 | 390.897 | 36.75 | 98.15168 | -0.07562 |  |  | 547.59998 | 26.25 | 91.90649 | -1.6546
391.03299 | 36.76167 | 97.70407 | -0.087517 | 391.013 | 36.76167 | 98.15076 | -0.075615 |  |  | 547.763 | 26.25833 | 91.88896 | -1.65527
391.151 | 36.77333 | 97.70296 | -0.087924 | 391.134 | 36.77333 | 98.14954 | -0.075627 |  |  | 547.93201 | 26.26667 | 91.8776 | -1.65594
391.26999 | 36.785 | 97.70222 | -0.088344 | 391.25 | 36.785 | 98.14862 | -0.075657 |  |  | 548.09698 | 26.275 | 91.86039 | -1.65661
391.384 | 36.79667 | 97.70074 | -0.088776 | 391.366 | 36.79667 | 98.14709 | -0.075704 |  |  | 548.26099 | 26.28333 | 91.85065 | -1.65727
391.5 | 36.80833 | 97.69963 | -0.089219 | 391.483 | 36.80833 | 98.14587 | -0.07577 |  |  | 548.427 | 26.29167 | 91.83474 | -1.65794
391.62201 | 36.82 | 97.69926 | -0.089674 | 391.59799 | 36.82 | 98.14465 | -0.075853 |  |  | 548.58801 | 26.3 | 91.8237 | -1.65861
391.737 | 36.83167 | 97.69778 | -0.09014 | 391.71899 | 36.83167 | 98.14373 | -0.075955 |  |  | 548.75201 | 26.30833 | 91.80682 | -1.65928
391.85199 | 36.84333 | 97.69741 | -0.090615 | 391.836 | 36.84333 | 98.14343 | -0.076074 |  |  | 548.91602 | 26.31667 | 91.79643 | -1.65997
391.96899 | 36.855 | 97.69556 | -0.0911 | 391.95099 | 36.855 | 98.14312 | -0.076211 |  |  | 549.08398 | 26.325 | 91.78084 | -1.66066
392.08701 | 36.86666 | 97.69481 | -0.091594 | 392.069 | 36.86666 | 98.14251 | -0.076365 |  |  | 549.24799 | 26.33333 | 91.77013 | -1.66136
392.202 | 36.87833 | 97.6937 | -0.092096 | 392.186 | 36.87833 | 98.1422 | -0.076536 |  |  | 549.414 | 26.34167 | 91.75292 | -1.66207
392.32001 | 36.89 | 97.69259 | -0.092605 | 392.30301 | 36.89 | 98.1422 | -0.076725 |  |  | 549.58002 | 26.35 | 91.74156 | -1.6628
392.43701 | 36.90167 | 97.69111 | -0.093121 | 392.418 | 36.90167 | 98.1422 | -0.076929 |  |  | 549.74402 | 26.35833 | 91.72565 | -1.66354
392.54901 | 36.91333 | 97.69 | -0.093643 | 392.534 | 36.91333 | 98.1422 | -0.07715 |  |  | 549.91101 | 26.36667 | 91.71493 | -1.66429
392.66501 | 36.925 | 97.68889 | -0.094171 | 392.65399 | 36.925 | 98.1422 | -0.077386 |  |  | 550.07599 | 26.375 | 91.69903 | -1.66506
392.784 | 36.93667 | 97.68889 | -0.094702 | 392.772 | 36.93667 | 98.14312 | -0.077637 |  |  | 550.23999 | 26.38333 | 91.68831 | -1.66584
392.90701 | 36.94833 | 97.68778 | -0.095238 | 392.888 | 36.94833 | 98.14312 | -0.077902 |  |  | 550.40399 | 26.39167 | 91.67208 | -1.66664
393.026 | 36.96 | 97.68704 | -0.095776 | 393.01001 | 36.96 | 98.14312 | -0.07818 |  |  | 550.57098 | 26.4 | 91.66169 | -1.66745
393.14801 | 36.97167 | 97.68593 | -0.096316 | 393.12601 | 36.97167 | 98.14373 | -0.078471 |  |  | 550.73401 | 26.40833 | 91.64545 | -1.66827
393.271 | 36.98333 | 97.68556 | -0.096857 | 393.245 | 36.98333 | 98.14373 | -0.078775 |  |  | 550.90002 | 26.41667 | 91.63409 | -1.66911
393.39401 | 36.995 | 97.68407 | -0.097398 | 393.366 | 36.995 | 98.14373 | -0.079089 |  |  | 551.06403 | 26.425 | 91.61656 | -1.66996
393.51401 | 37.00667 | 97.68333 | -0.097938 | 393.48001 | 37.00667 | 98.14373 | -0.079414 |  |  | 551.22699 | 26.43333 | 91.60552 | -1.67082
393.63599 | 37.01833 | 97.68185 | -0.098477 | 393.59601 | 37.01833 | 98.14312 | -0.079749 |  |  | 551.39099 | 26.44167 | 91.58734 | -1.67169
393.755 | 37.03 | 97.68148 | -0.099014 | 393.71399 | 37.03 | 98.14312 | -0.080093 |  |  | 551.55701 | 26.45 | 91.5763 | -1.67257
393.87601 | 37.04167 | 97.67963 | -0.099548 | 393.83301 | 37.04167 | 98.14251 | -0.080444 |  |  | 551.72101 | 26.45833 | 91.55942 | -1.67346
393.995 | 37.05333 | 97.67815 | -0.10008 | 393.948 | 37.05333 | 98.1422 | -0.080802 |  |  | 551.88202 | 26.46667 | 91.54903 | -1.67436
394.11301 | 37.065 | 97.67704 | -0.1006 | 394.064 | 37.065 | 98.14128 | -0.081167 |  |  | 552.04901 | 26.475 | 91.53312 | -1.67526
394.23099 | 37.07667 | 97.67556 | -0.10112 | 394.181 | 37.07667 | 98.14006 | -0.081537 |  |  | 552.211 | 26.48333 | 91.52273 | -1.67617
394.349 | 37.08833 | 97.67444 | -0.10163 | 394.297 | 37.08833 | 98.13853 | -0.081911 |  |  | 552.37598 | 26.49167 | 91.50649 | -1.67707
394.47101 | 37.1 | 97.67296 | -0.10214 | 394.41299 | 37.1 | 98.13761 | -0.082289 |  |  | 552.539 | 26.5 | 91.49058 | -1.67798
394.591 | 37.11167 | 97.67148 | -0.10264 | 394.53101 | 37.11167 | 98.13547 | -0.082669 |  |  | 552.70203 | 26.50833 | 91.47987 | -1.67888
394.70801 | 37.12333 | 97.66926 | -0.10313 | 394.64801 | 37.12333 | 98.13364 | -0.083051 |  |  | 552.867 | 26.51667 | 91.46266 | -1.67978
394.83099 | 37.135 | 97.66815 | -0.10361 | 394.767 | 37.135 | 98.13089 | -0.083434 |  |  | 553.02899 | 26.525 | 91.4513 | -1.68067
394.94601 | 37.14667 | 97.66593 | -0.10408 | 394.88 | 37.14667 | 98.12844 | -0.083817 |  |  | 553.19299 | 26.53333 | 91.43344 | -1.68155
395.061 | 37.15833 | 97.66519 | -0.10454 | 395.00101 | 37.15833 | 98.12477 | -0.0842 |  |  | 553.35602 | 26.54167 | 91.4224 | -1.68243
395.17999 | 37.17 | 97.66296 | -0.10499 | 395.11401 | 37.17 | 98.12232 | -0.084581 |  |  | 553.52197 | 26.55 | 91.40487 | -1.68329
395.29599 | 37.18167 | 97.66111 | -0.10543 | 395.229 | 37.18167 | 98.11865 | -0.08496 |  |  | 553.685 | 26.55833 | 91.39351 | -1.68413
395.41199 | 37.19333 | 97.65963 | -0.10586 | 395.34601 | 37.19333 | 98.11682 | -0.085337 |  |  | 553.84802 | 26.56667 | 91.3763 | -1.68495
395.53 | 37.205 | 97.65778 | -0.10628 | 395.46201 | 37.205 | 98.11407 | -0.08571 |  |  | 554.01001 | 26.575 | 91.36526 | -1.68576
395.64499 | 37.21667 | 97.6563 | -0.10668 | 395.57901 | 37.21667 | 98.11254 | -0.086079 |  |  | 554.17499 | 26.58333 | 91.3487 | -1.68654
395.76199 | 37.22833 | 97.65481 | -0.10707 | 395.69601 | 37.22833 | 98.1107 | -0.086443 |  |  | 554.33502 | 26.59167 | 91.33734 | -1.6873
395.88199 | 37.24 | 97.65333 | -0.10745 | 395.81 | 37.24 | 98.10917 | -0.086803 |  |  | 554.50098 | 26.6 | 91.3211 | -1.68804
396.005 | 37.25167 | 97.65259 | -0.10782 | 395.92801 | 37.25167 | 98.10765 | -0.087156 |  |  | 554.66302 | 26.60833 | 91.31071 | -1.68875
396.12299 | 37.26333 | 97.65148 | -0.10817 | 396.043 | 37.26333 | 98.10642 | -0.087504 |  |  | 554.82599 | 26.61667 | 91.29416 | -1.68943
396.23901 | 37.275 | 97.65111 | -0.10851 | 396.16199 | 37.275 | 98.10581 | -0.087846 |  |  | 554.98901 | 26.625 | 91.28344 | -1.69008
396.35599 | 37.28667 | 97.64963 | -0.10884 | 396.28 | 37.28667 | 98.1052 | -0.08818 |  |  | 555.15302 | 26.63333 | 91.26721 | -1.69069
396.47198 | 37.29833 | 97.64852 | -0.10915 | 396.397 | 37.29833 | 98.1055 | -0.088507 |  |  | 555.32001 | 26.64167 | 91.25584 | -1.69128
396.58899 | 37.31 | 97.64741 | -0.10945 | 396.51501 | 37.31 | 98.1055 | -0.088827 |  |  | 555.48297 | 26.65 | 91.23864 | -1.69183
396.70801 | 37.32167 | 97.6463 | -0.10974 | 396.63199 | 37.32167 | 98.1055 | -0.089139 |  |  | 555.64502 | 26.65833 | 91.2276 | -1.69234
396.82199 | 37.33333 | 97.64481 | -0.11001 | 396.74899 | 37.33333 | 98.1055 | -0.089444 |  |  | 555.80902 | 26.66667 | 91.21039 | -1.69282
396.94101 | 37.345 | 97.6437 | -0.11027 | 396.86801 | 37.345 | 98.10581 | -0.08974 |  |  | 555.97302 | 26.675 | 91.19903 | -1.69326
397.05301 | 37.35667 | 97.64296 | -0.11051 | 396.98599 | 37.35667 | 98.1052 | -0.090028 |  |  | 556.13702 | 26.68333 | 91.18149 | -1.69367
397.17001 | 37.36833 | 97.64111 | -0.11075 | 397.104 | 37.36833 | 98.1052 | -0.090307 |  |  | 556.29999 | 26.69167 | 91.16981 | -1.69404
397.28201 | 37.38 | 97.64 | -0.11097 | 397.22101 | 37.38 | 98.10489 | -0.090578 |  |  | 556.46698 | 26.7 | 91.15195 | -1.69437
397.39801 | 37.39167 | 97.63889 | -0.11118 | 397.33401 | 37.39167 | 98.10489 | -0.090841 |  |  | 556.63 | 26.70833 | 91.14026 | -1.69467
397.521 | 37.40333 | 97.63815 | -0.11137 | 397.45401 | 37.40333 | 98.10489 | -0.091094 |  |  | 556.79602 | 26.71667 | 91.12273 | -1.69493
397.64401 | 37.415 | 97.6363 | -0.11156 | 397.57101 | 37.415 | 98.10489 | -0.09134 |  |  | 556.95502 | 26.725 | 91.11071 | -1.69515
397.76501 | 37.42667 | 97.63556 | -0.11173 | 397.68799 | 37.42667 | 98.10489 | -0.091576 |  |  | 557.11798 | 26.73333 | 91.09253 | -1.69534
397.88199 | 37.43833 | 97.63444 | -0.11189 | 397.80399 | 37.43833 | 98.10489 | -0.091805 |  |  | 557.28003 | 26.74167 | 91.08084 | -1.6955
398 | 37.45 | 97.63333 | -0.11204 | 397.922 | 37.45 | 98.10428 | -0.092024 |  |  | 557.44598 | 26.75 | 91.06396 | -1.69562
398.11899 | 37.46167 | 97.63185 | -0.11218 | 398.04001 | 37.46167 | 98.10367 | -0.092236 |  |  | 557.60797 | 26.75833 | 91.05227 | -1.69571
398.237 | 37.47333 | 97.63037 | -0.11231 | 398.15701 | 37.47333 | 98.10214 | -0.092439 |  |  | 557.771 | 26.76667 | 91.03571 | -1.69577
398.35199 | 37.485 | 97.62815 | -0.11244 | 398.27399 | 37.485 | 98.10153 | -0.092634 |  |  | 557.93201 | 26.775 | 91.02403 | -1.6958
398.46899 | 37.49667 | 97.62704 | -0.11255 | 398.39401 | 37.49667 | 98.1 | -0.092821 |  |  | 558.09698 | 26.78333 | 91.00747 | -1.6958
398.58301 | 37.50834 | 97.62481 | -0.11265 | 398.51099 | 37.50834 | 98.09878 | -0.093 |  |  | 558.26001 | 26.79167 | 90.99058 | -1.69578
398.69601 | 37.52 | 97.6237 | -0.11274 | 398.625 | 37.52 | 98.09725 | -0.093172 |  |  | 558.42297 | 26.8 | 90.97922 | -1.69573
398.81201 | 37.53167 | 97.62148 | -0.11283 | 398.74301 | 37.53167 | 98.09572 | -0.093336 |  |  | 558.58801 | 26.80833 | 90.96201 | -1.69566
398.92499 | 37.54333 | 97.62 | -0.11291 | 398.85999 | 37.54333 | 98.09327 | -0.093493 |  |  | 558.75098 | 26.81667 | 90.95065 | -1.69557
399.04199 | 37.555 | 97.61778 | -0.11298 | 398.97501 | 37.555 | 98.09052 | -0.093643 |  |  | 558.914 | 26.825 | 90.93507 | -1.69547
399.155 | 37.56667 | 97.6163 | -0.11304 | 399.091 | 37.56667 | 98.08838 | -0.093786 |  |  | 559.07501 | 26.83333 | 90.92435 | -1.69534
399.27399 | 37.57833 | 97.61481 | -0.1131 | 399.20901 | 37.57833 | 98.08593 | -0.093922 |  |  | 559.23798 | 26.84167 | 90.90747 | -1.69521
399.388 | 37.59 | 97.61333 | -0.11315 | 399.327 | 37.59 | 98.08318 | -0.094052 |  |  | 559.40302 | 26.85 | 90.89643 | -1.69506
399.504 | 37.60167 | 97.61111 | -0.1132 | 399.44299 | 37.60167 | 98.08012 | -0.094176 |  |  | 559.56598 | 26.85833 | 90.88019 | -1.69491
399.61801 | 37.61333 | 97.61037 | -0.11324 | 399.561 | 37.61333 | 98.07829 | -0.094294 |  |  | 559.72803 | 26.86667 | 90.86916 | -1.69475
399.737 | 37.625 | 97.60852 | -0.11328 | 399.681 | 37.625 | 98.07523 | -0.094407 |  |  | 559.89099 | 26.875 | 90.85195 | -1.69458
399.854 | 37.63667 | 97.60704 | -0.11331 | 399.798 | 37.63667 | 98.07309 | -0.094514 |  |  | 560.05701 | 26.88333 | 90.84156 | -1.69441
399.97101 | 37.64833 | 97.60667 | -0.11334 | 399.91501 | 37.64833 | 98.07156 | -0.094616 |  |  | 560.21899 | 26.89167 | 90.825 | -1.69425
400.08499 | 37.66 | 97.60519 | -0.11336 | 400.03 | 37.66 | 98.07003 | -0.094714 |  |  | 560.383 | 26.9 | 90.81429 | -1.69408
400.19901 | 37.67167 | 97.60444 | -0.11338 | 400.15302 | 37.67167 | 98.06881 | -0.094808 |  |  | 560.547 | 26.90833 | 90.7987 | -1.69392
400.31699 | 37.68333 | 97.60333 | -0.1134 | 400.26999 | 37.68333 | 98.0682 | -0.094897 |  |  | 560.70801 | 26.91667 | 90.78799 | -1.69378
400.435 | 37.695 | 97.60296 | -0.11342 | 400.38901 | 37.695 | 98.06758 | -0.094983 |  |  | 560.87299 | 26.925 | 90.77175 | -1.69364
400.55801 | 37.70667 | 97.60185 | -0.11343 | 400.509 | 37.70667 | 98.06728 | -0.095066 |  |  | 561.03699 | 26.93333 | 90.76039 | -1.69351
400.68201 | 37.71833 | 97.60037 | -0.11344 | 400.62399 | 37.71833 | 98.06728 | -0.095146 |  |  | 561.20001 | 26.94167 | 90.74318 | -1.6934
400.802 | 37.73 | 97.59963 | -0.11345 | 400.742 | 37.73 | 98.06728 | -0.095224 |  |  | 561.36401 | 26.95 | 90.73214 | -1.69331
400.92001 | 37.74166 | 97.59852 | -0.11346 | 400.85901 | 37.74166 | 98.06697 | -0.095299 |  |  | 561.52802 | 26.95833 | 90.71526 | -1.69324
401.04001 | 37.75333 | 97.59741 | -0.11347 | 400.979 | 37.75333 | 98.06697 | -0.095372 |  |  | 561.69 | 26.96667 | 90.70357 | -1.69319
401.15601 | 37.765 | 97.5963 | -0.11347 | 401.09698 | 37.765 | 98.06667 | -0.095444 |  |  | 561.85199 | 26.975 | 90.68701 | -1.69316
401.27301 | 37.77667 | 97.59444 | -0.11348 | 401.21301 | 37.77667 | 98.06606 | -0.095516 |  |  | 562.01599 | 26.98333 | 90.675 | -1.69316
401.39001 | 37.78833 | 97.59481 | -0.11348 | 401.33401 | 37.78833 | 98.06636 | -0.095586 |  |  | 562.17798 | 26.99167 | 90.65779 | -1.69319
401.509 | 37.8 | 97.59296 | -0.11349 | 401.44601 | 37.8 | 98.06606 | -0.095657 |  |  | 562.34198 | 27 | 90.64578 | -1.69325
401.62701 | 37.81167 | 97.59185 | -0.11349 | 401.561 | 37.81167 | 98.06514 | -0.095728 |  |  | 562.508 | 27.00833 | 90.62792 | -1.69335
401.73999 | 37.82333 | 97.59074 | -0.1135 | 401.67899 | 37.82333 | 98.06453 | -0.0958 |  |  | 562.66998 | 27.01667 | 90.61591 | -1.69347
401.85599 | 37.835 | 97.58889 | -0.1135 | 401.79401 | 37.835 | 98.06361 | -0.095873 |  |  | 562.83398 | 27.025 | 90.59675 | -1.69364
401.97 | 37.84667 | 97.58778 | -0.11351 | 401.91299 | 37.84667 | 98.063 | -0.095947 |  |  | 562.99799 | 27.03333 | 90.58441 | -1.69384
402.08499 | 37.85833 | 97.5863 | -0.11352 | 402.03101 | 37.85833 | 98.06269 | -0.096024 |  |  | 563.16199 | 27.04167 | 90.56656 | -1.69409
402.203 | 37.87 | 97.58444 | -0.11352 | 402.14801 | 37.87 | 98.06147 | -0.096103 |  |  | 563.32599 | 27.05 | 90.55584 | -1.69437
402.319 | 37.88167 | 97.5837 | -0.11353 | 402.26501 | 37.88167 | 98.06055 | -0.096185 |  |  | 563.48999 | 27.05833 | 90.53896 | -1.6947
402.43301 | 37.89333 | 97.58185 | -0.11355 | 402.38199 | 37.89333 | 98.05933 | -0.09627 |  |  | 563.65198 | 27.06667 | 90.52338 | -1.69507
402.547 | 37.905 | 97.58037 | -0.11356 | 402.49899 | 37.905 | 98.05841 | -0.09636 |  |  | 563.81799 | 27.075 | 90.51396 | -1.69549
402.66501 | 37.91667 | 97.57926 | -0.11357 | 402.61801 | 37.91667 | 98.05627 | -0.096454 |  |  | 563.98199 | 27.08333 | 90.49838 | -1.69595
402.77701 | 37.92833 | 97.57815 | -0.11359 | 402.733 | 37.92833 | 98.05474 | -0.096552 |  |  | 564.14398 | 27.09167 | 90.48799 | -1.69646
402.89099 | 37.94 | 97.57704 | -0.11361 | 402.85001 | 37.94 | 98.05291 | -0.096656 |  |  | 564.30902 | 27.1 | 90.47175 | -1.69701
403.01099 | 37.95167 | 97.57556 | -0.11363 | 402.97 | 37.95167 | 98.05168 | -0.096766 |  |  | 564.47101 | 27.10833 | 90.46104 | -1.69761
403.129 | 37.96333 | 97.57481 | -0.11366 | 403.08701 | 37.96333 | 98.04954 | -0.096881 |  |  | 564.63702 | 27.11667 | 90.44448 | -1.69825
403.245 | 37.975 | 97.57222 | -0.11369 | 403.20401 | 37.975 | 98.04832 | -0.097003 |  |  | 564.79797 | 27.125 | 90.43377 | -1.69895
403.37 | 37.98667 | 97.57037 | -0.11372 | 403.32199 | 37.98667 | 98.04587 | -0.097133 |  |  | 564.96198 | 27.13333 | 90.41688 | -1.69968
403.491 | 37.99833 | 97.56889 | -0.11376 | 403.43799 | 37.99833 | 98.04465 | -0.097269 |  |  | 565.12701 | 27.14167 | 90.40584 | -1.70047
403.60999 | 38.01 | 97.56778 | -0.11379 | 403.55499 | 38.01 | 98.04312 | -0.097413 |  |  | 565.29199 | 27.15 | 90.38994 | -1.70129
403.729 | 38.02167 | 97.56593 | -0.11384 | 403.67099 | 38.02167 | 98.04159 | -0.097566 |  |  | 565.45697 | 27.15833 | 90.37922 | -1.70216
403.84201 | 38.03333 | 97.56407 | -0.11389 | 403.785 | 38.03333 | 98.04006 | -0.097727 |  |  | 565.62299 | 27.16667 | 90.36266 | -1.70307
403.95999 | 38.045 | 97.56296 | -0.11394 | 403.901 | 38.045 | 98.03914 | -0.097896 |  |  | 565.78497 | 27.175 | 90.3513 | -1.70402
404.07599 | 38.05667 | 97.56111 | -0.11399 | 404.01901 | 38.05667 | 98.03761 | -0.098075 |  |  | 565.94702 | 27.18333 | 90.33409 | -1.70501
404.19299 | 38.06833 | 97.55852 | -0.11406 | 404.13599 | 38.06833 | 98.03609 | -0.098263 |  |  | 566.112 | 27.19167 | 90.32305 | -1.70603
404.30801 | 38.08 | 97.55778 | -0.11412 | 404.25101 | 38.08 | 98.03456 | -0.098461 |  |  | 566.27899 | 27.2 | 90.30649 | -1.70708
404.42499 | 38.09167 | 97.55593 | -0.1142 | 404.37 | 38.09167 | 98.03333 | -0.098668 |  |  | 566.44098 | 27.20833 | 90.29513 | -1.70816
404.54099 | 38.10333 | 97.55444 | -0.11427 | 404.48599 | 38.10333 | 98.03242 | -0.098886 |  |  | 566.60199 | 27.21667 | 90.27792 | -1.70927
404.65701 | 38.115 | 97.55296 | -0.11436 | 404.603 | 38.115 | 98.03089 | -0.099114 |  |  | 566.76501 | 27.225 | 90.26786 | -1.71041
404.76901 | 38.12667 | 97.55185 | -0.11445 | 404.72699 | 38.12667 | 98.03028 | -0.099352 |  |  | 566.92798 | 27.23333 | 90.25097 | -1.71157
404.88599 | 38.13833 | 97.55074 | -0.11454 | 404.845 | 38.13833 | 98.02875 | -0.0996 |  |  | 567.09302 | 27.24167 | 90.24058 | -1.71275
405.00201 | 38.15 | 97.55 | -0.11464 | 404.96201 | 38.15 | 98.02844 | -0.099859 |  |  | 567.25598 | 27.25 | 90.22338 | -1.71394
405.11301 | 38.16167 | 97.54889 | -0.11475 | 405.07599 | 38.16167 | 98.02661 | -0.10013 |  |  | 567.41998 | 27.25833 | 90.21234 | -1.71515
405.22601 | 38.17333 | 97.54778 | -0.11487 | 405.19601 | 38.17333 | 98.02569 | -0.10041 |  |  | 567.58301 | 27.26667 | 90.19545 | -1.71636
405.34299 | 38.185 | 97.54667 | -0.11499 | 405.314 | 38.185 | 98.02446 | -0.1007 |  |  | 567.74402 | 27.275 | 90.18344 | -1.71758
405.457 | 38.19667 | 97.54556 | -0.11512 | 405.431 | 38.19667 | 98.02385 | -0.101 |  |  | 567.90503 | 27.28333 | 90.16623 | -1.71881
405.569 | 38.20833 | 97.54481 | -0.11526 | 405.55099 | 38.20833 | 98.02263 | -0.10131 |  |  | 568.07001 | 27.29167 | 90.15455 | -1.72004
405.69199 | 38.22 | 97.5437 | -0.1154 | 405.668 | 38.22 | 98.02232 | -0.10162 |  |  | 568.23297 | 27.3 | 90.13701 | -1.72127
405.80801 | 38.23167 | 97.54296 | -0.11555 | 405.784 | 38.23167 | 98.02141 | -0.10195 |  |  | 568.39899 | 27.30833 | 90.12565 | -1.72249
405.927 | 38.24333 | 97.54148 | -0.11571 | 405.905 | 38.24333 | 98.0208 | -0.10229 |  |  | 568.56299 | 27.31667 | 90.10844 | -1.7237
406.04401 | 38.255 | 97.54111 | -0.11587 | 406.01999 | 38.255 | 98.02018 | -0.10264 |  |  | 568.72803 | 27.325 | 90.09708 | -1.72491
406.16101 | 38.26667 | 97.53963 | -0.11605 | 406.138 | 38.26667 | 98.01927 | -0.10299 |  |  | 568.89001 | 27.33333 | 90.08019 | -1.7261
406.27499 | 38.27833 | 97.53815 | -0.11623 | 406.25699 | 38.27833 | 98.01896 | -0.10335 |  |  | 569.05298 | 27.34167 | 90.06851 | -1.72728
406.39099 | 38.29 | 97.53704 | -0.11641 | 406.37701 | 38.29 | 98.01896 | -0.10372 |  |  | 569.21698 | 27.35 | 90.0513 | -1.72844
406.50699 | 38.30167 | 97.53593 | -0.11661 | 406.491 | 38.30167 | 98.01804 | -0.1041 |  |  | 569.37903 | 27.35833 | 90.03312 | -1.72959
406.621 | 38.31333 | 97.53444 | -0.11681 | 406.608 | 38.31333 | 98.01774 | -0.10448 |  |  | 569.53998 | 27.36667 | 90.02078 | -1.73071
406.73401 | 38.325 | 97.53296 | -0.11703 | 406.728 | 38.325 | 98.01682 | -0.10486 |  |  | 569.70697 | 27.375 | 90.0026 | -1.73182
406.85199 | 38.33667 | 97.53222 | -0.11724 | 406.84399 | 38.33667 | 98.01621 | -0.10525 |  |  | 569.87 | 27.38333 | 89.98993 | -1.7329
406.96799 | 38.34833 | 97.53037 | -0.11747 | 406.961 | 38.34833 | 98.01498 | -0.10565 |  |  | 570.034 | 27.39167 | 89.97143 | -1.73396
407.08099 | 38.36 | 97.52926 | -0.1177 | 407.07901 | 38.36 | 98.01468 | -0.10605 |  |  | 570.19598 | 27.4 | 89.95909 | -1.73499
407.19199 | 38.37167 | 97.52778 | -0.11795 | 407.194 | 38.37167 | 98.01346 | -0.10645 |  |  | 570.36499 | 27.40833 | 89.94123 | -1.736
407.31299 | 38.38334 | 97.52667 | -0.1182 | 407.315 | 38.38334 | 98.01223 | -0.10685 |  |  | 570.52802 | 27.41667 | 89.92922 | -1.73698
407.42899 | 38.395 | 97.52556 | -0.11845 | 407.43301 | 38.395 | 98.01162 | -0.10726 |  |  | 570.69 | 27.425 | 89.91136 | -1.73794
407.543 | 38.40667 | 97.52444 | -0.11872 | 407.55301 | 38.40667 | 98.01009 | -0.10766 |  |  | 570.85303 | 27.43333 | 89.8987 | -1.73886
407.66199 | 38.41833 | 97.52333 | -0.11899 | 407.66699 | 38.41833 | 98.00856 | -0.10806 |  |  | 571.02002 | 27.44167 | 89.88084 | -1.73976
407.77899 | 38.43 | 97.52185 | -0.11927 | 407.78101 | 38.43 | 98.00642 | -0.10846 |  |  | 571.18298 | 27.45 | 89.86916 | -1.74063
407.89899 | 38.44167 | 97.52222 | -0.11956 | 407.89801 | 38.44167 | 98.00612 | -0.10886 |  |  | 571.349 | 27.45833 | 89.85162 | -1.74147
408.022 | 38.45333 | 97.52074 | -0.11986 | 408.01501 | 38.45333 | 98.00367 | -0.10926 |  |  | 571.51501 | 27.46667 | 89.84026 | -1.74228
408.13901 | 38.465 | 97.51963 | -0.12016 | 408.13199 | 38.465 | 98.00245 | -0.10966 |  |  | 571.67902 | 27.475 | 89.82338 | -1.74307
408.255 | 38.47667 | 97.51889 | -0.12047 | 408.24899 | 38.47667 | 98.00061 | -0.11005 |  |  | 571.841 | 27.48333 | 89.81331 | -1.74382
408.371 | 38.48833 | 97.51704 | -0.12079 | 408.367 | 38.48833 | 97.99908 | -0.11043 |  |  | 572.00598 | 27.49167 | 89.79773 | -1.74454
408.491 | 38.5 | 97.51556 | -0.12112 | 408.483 | 38.5 | 97.99664 | -0.11081 |  |  | 572.172 | 27.5 | 89.78701 | -1.74522
408.61099 | 38.51167 | 97.5137 | -0.12146 | 408.59698 | 38.51167 | 97.9948 | -0.11119 |  |  | 572.336 | 27.50833 | 89.77045 | -1.74588
408.733 | 38.52333 | 97.51185 | -0.1218 | 408.715 | 38.52333 | 97.99266 | -0.11155 |  |  | 572.50201 | 27.51667 | 89.76007 | -1.74651
408.85199 | 38.535 | 97.50889 | -0.12215 | 408.83099 | 38.535 | 97.99052 | -0.11191 |  |  | 572.66498 | 27.525 | 89.74351 | -1.7471
408.97299 | 38.54667 | 97.50704 | -0.12252 | 408.948 | 38.54667 | 97.98838 | -0.11227 |  |  | 572.83099 | 27.53333 | 89.73312 | -1.74766
409.09201 | 38.55833 | 97.50444 | -0.12289 | 409.06699 | 38.55833 | 97.98685 | -0.11261 |  |  | 572.99701 | 27.54167 | 89.71623 | -1.74818
409.211 | 38.57 | 97.50259 | -0.12327 | 409.18301 | 38.57 | 97.98532 | -0.11295 |  |  | 573.15997 | 27.55 | 89.70487 | -1.74867
409.32999 | 38.58167 | 97.5 | -0.12366 | 409.29599 | 38.58167 | 97.98379 | -0.11328 |  |  | 573.32599 | 27.55833 | 89.68831 | -1.74913
409.45001 | 38.59333 | 97.49815 | -0.12405 | 409.41599 | 38.59333 | 97.98165 | -0.1136 |  |  | 573.48999 | 27.56667 | 89.6776 | -1.74955
409.57001 | 38.605 | 97.4963 | -0.12446 | 409.535 | 38.605 | 97.98104 | -0.11391 |  |  | 573.65601 | 27.575 | 89.66039 | -1.74993
409.69 | 38.61666 | 97.49481 | -0.12488 | 409.651 | 38.61666 | 97.9789 | -0.11422 |  |  | 573.82001 | 27.58333 | 89.64903 | -1.75028
409.80801 | 38.62833 | 97.49333 | -0.12531 | 409.76999 | 38.62833 | 97.9789 | -0.11451 |  |  | 573.987 | 27.59167 | 89.63149 | -1.7506
409.92499 | 38.64 | 97.49185 | -0.12575 | 409.888 | 38.64 | 97.97737 | -0.1148 |  |  | 574.15198 | 27.6 | 89.62013 | -1.75088
410.04199 | 38.65167 | 97.49 | -0.1262 | 410.00601 | 38.65167 | 97.97737 | -0.11508 |  |  | 574.31598 | 27.60833 | 89.60325 | -1.75112
410.16 | 38.66333 | 97.48852 | -0.12666 | 410.12399 | 38.66333 | 97.97584 | -0.11534 |  |  | 574.48199 | 27.61667 | 89.59091 | -1.75133
410.27802 | 38.675 | 97.48667 | -0.12714 | 410.24399 | 38.675 | 97.97523 | -0.1156 |  |  | 574.64899 | 27.625 | 89.57273 | -1.75151
410.39401 | 38.68667 | 97.48556 | -0.12762 | 410.36099 | 38.68667 | 97.9737 | -0.11586 |  |  | 574.81598 | 27.63333 | 89.55455 | -1.75166
410.51001 | 38.69833 | 97.4837 | -0.12812 | 410.47601 | 38.69833 | 97.97187 | -0.1161 |  |  | 574.98102 | 27.64167 | 89.54188 | -1.75177
410.62601 | 38.71 | 97.48333 | -0.12862 | 410.59399 | 38.71 | 97.97034 | -0.11634 |  |  | 575.14697 | 27.65 | 89.52273 | -1.75185
410.73999 | 38.72167 | 97.48222 | -0.12914 | 410.70901 | 38.72167 | 97.9682 | -0.11657 |  |  | 575.31 | 27.65833 | 89.51039 | -1.75191
410.85901 | 38.73333 | 97.48037 | -0.12968 | 410.82599 | 38.73333 | 97.96636 | -0.11679 |  |  | 575.47601 | 27.66667 | 89.49123 | -1.75193
410.97501 | 38.745 | 97.47889 | -0.13022 | 410.94 | 38.745 | 97.96391 | -0.11701 |  |  | 575.64099 | 27.675 | 89.47825 | -1.75194
411.091 | 38.75667 | 97.47852 | -0.13078 | 411.056 | 38.75667 | 97.96269 | -0.11722 |  |  | 575.80701 | 27.68333 | 89.45909 | -1.75192
411.20401 | 38.76833 | 97.47741 | -0.13135 | 411.17099 | 38.76833 | 97.96055 | -0.11743 |  |  | 575.97302 | 27.69167 | 89.4461 | -1.75189
411.32001 | 38.78 | 97.4763 | -0.13194 | 411.289 | 38.78 | 97.95933 | -0.11763 |  |  | 576.138 | 27.7 | 89.4276 | -1.75184
411.43301 | 38.79167 | 97.47556 | -0.13253 | 411.405 | 38.79167 | 97.95719 | -0.11783 |  |  | 576.30298 | 27.70833 | 89.41558 | -1.75179
411.54901 | 38.80333 | 97.47407 | -0.13315 | 411.51901 | 38.80333 | 97.95535 | -0.11802 |  |  | 576.46802 | 27.71667 | 89.39838 | -1.75172
411.66299 | 38.815 | 97.47407 | -0.13377 | 411.63501 | 38.815 | 97.95291 | -0.11821 |  |  | 576.633 | 27.725 | 89.38669 | -1.75166
411.77899 | 38.82667 | 97.47259 | -0.13441 | 411.75201 | 38.82667 | 97.95107 | -0.1184 |  |  | 576.802 | 27.73333 | 89.36948 | -1.75159
411.89499 | 38.83833 | 97.47222 | -0.13506 | 411.86499 | 38.83833 | 97.94985 | -0.11858 |  |  | 576.966 | 27.74167 | 89.35812 | -1.75154
412.013 | 38.85 | 97.47111 | -0.13572 | 411.978 | 38.85 | 97.94832 | -0.11876 |  |  | 577.133 | 27.75 | 89.34058 | -1.75149
412.12799 | 38.86167 | 97.47 | -0.13639 | 412.09201 | 38.86167 | 97.94679 | -0.11894 |  |  | 577.29797 | 27.75833 | 89.32922 | -1.75146
412.24399 | 38.87333 | 97.46889 | -0.13708 | 412.20999 | 38.87333 | 97.94587 | -0.11912 |  |  | 577.466 | 27.76667 | 89.31169 | -1.75146
412.35999 | 38.885 | 97.46778 | -0.13778 | 412.32401 | 38.885 | 97.94465 | -0.1193 |  |  | 577.63098 | 27.775 | 89.30032 | -1.75148
412.474 | 38.89667 | 97.46667 | -0.13849 | 412.435 | 38.89667 | 97.94465 | -0.11948 |  |  | 577.797 | 27.78333 | 89.28377 | -1.75154
412.59299 | 38.90833 | 97.46556 | -0.13922 | 412.55301 | 38.90833 | 97.94404 | -0.11965 |  |  | 577.961 | 27.79167 | 89.27338 | -1.75164
412.711 | 38.92 | 97.46296 | -0.13995 | 412.66901 | 38.92 | 97.94312 | -0.11983 |  |  | 578.13 | 27.8 | 89.25649 | -1.75178
412.828 | 38.93167 | 97.46222 | -0.1407 | 412.784 | 38.93167 | 97.94312 | -0.12001 |  |  | 578.29401 | 27.80833 | 89.24545 | -1.75196
412.94699 | 38.94333 | 97.45963 | -0.14145 | 412.90201 | 38.94333 | 97.9422 | -0.12018 |  |  | 578.46198 | 27.81667 | 89.22792 | -1.75221
413.06 | 38.955 | 97.45778 | -0.14222 | 413.022 | 38.955 | 97.9419 | -0.12036 |  |  | 578.62799 | 27.825 | 89.21591 | -1.75251
413.17499 | 38.96667 | 97.45556 | -0.14299 | 413.14001 | 38.96667 | 97.94159 | -0.12054 |  |  | 578.79401 | 27.83333 | 89.1987 | -1.75287
413.28699 | 38.97833 | 97.4537 | -0.14378 | 413.258 | 38.97833 | 97.94067 | -0.12072 |  |  | 578.96002 | 27.84167 | 89.18669 | -1.7533
413.401 | 38.99 | 97.45111 | -0.14457 | 413.37601 | 38.99 | 97.94006 | -0.1209 |  |  | 579.125 | 27.85 | 89.16883 | -1.7538
413.51801 | 39.00167 | 97.45 | -0.14537 | 413.492 | 39.00167 | 97.93945 | -0.12108 |  |  | 579.29199 | 27.85833 | 89.15747 | -1.75438
413.634 | 39.01333 | 97.44741 | -0.14618 | 413.61099 | 39.01333 | 97.93823 | -0.12126 |  |  | 579.45599 | 27.86667 | 89.14058 | -1.75503
413.74701 | 39.025 | 97.44556 | -0.14699 | 413.729 | 39.025 | 97.93792 | -0.12144 |  |  | 579.62097 | 27.875 | 89.12955 | -1.75576
413.866 | 39.03667 | 97.4437 | -0.14781 | 413.845 | 39.03667 | 97.93609 | -0.12162 |  |  | 579.78802 | 27.88333 | 89.11299 | -1.75658
413.983 | 39.04833 | 97.44148 | -0.14863 | 413.966 | 39.04833 | 97.93486 | -0.1218 |  |  | 579.953 | 27.89167 | 89.10195 | -1.75747
414.10001 | 39.06 | 97.44037 | -0.14946 | 414.08301 | 39.06 | 97.93303 | -0.12198 |  |  | 580.12 | 27.9 | 89.08571 | -1.75845
414.21701 | 39.07167 | 97.43815 | -0.15029 | 414.20099 | 39.07167 | 97.9315 | -0.12216 |  |  | 580.28497 | 27.90833 | 89.07532 | -1.75952
414.33499 | 39.08333 | 97.4363 | -0.15112 | 414.319 | 39.08333 | 97.92905 | -0.12233 |  |  | 580.45099 | 27.91667 | 89.05909 | -1.76067
414.44901 | 39.095 | 97.43407 | -0.15196 | 414.435 | 39.095 | 97.92752 | -0.12251 |  |  | 580.617 | 27.925 | 89.04188 | -1.7619
414.56699 | 39.10667 | 97.43259 | -0.1528 | 414.55499 | 39.10667 | 97.92569 | -0.12269 |  |  | 580.78601 | 27.93333 | 89.03149 | -1.76322
414.68201 | 39.11833 | 97.43 | -0.15363 | 414.66901 | 39.11833 | 97.92416 | -0.12286 |  |  | 580.953 | 27.94167 | 89.01364 | -1.76461
414.79901 | 39.13 | 97.42852 | -0.15447 | 414.78699 | 39.13 | 97.92171 | -0.12303 |  |  | 581.12 | 27.95 | 89.00292 | -1.76608
414.91699 | 39.14167 | 97.4263 | -0.1553 | 414.90601 | 39.14167 | 97.92018 | -0.1232 |  |  | 581.284 | 27.95833 | 88.98636 | -1.76763
415.02499 | 39.15333 | 97.42481 | -0.15613 | 415.022 | 39.15333 | 97.91804 | -0.12337 |  |  | 581.45099 | 27.96667 | 88.97532 | -1.76925
415.14001 | 39.165 | 97.42333 | -0.15696 | 415.13599 | 39.165 | 97.91682 | -0.12353 |  |  | 581.61603 | 27.975 | 88.95877 | -1.77094
415.25299 | 39.17667 | 97.42185 | -0.15779 | 415.254 | 39.17667 | 97.91437 | -0.12369 |  |  | 581.78101 | 27.98333 | 88.9474 | -1.77269
415.379 | 39.18833 | 97.42 | -0.15861 | 415.37 | 39.18833 | 97.91284 | -0.12385 |  |  | 581.948 | 27.99167 | 88.93019 | -1.7745
415.5 | 39.2 | 97.41852 | -0.15943 | 415.487 | 39.2 | 97.9107 | -0.12401 |  |  | 582.11298 | 28 | 88.91948 | -1.77636
415.62299 | 39.21167 | 97.41667 | -0.16024 | 415.60599 | 39.21167 | 97.90917 | -0.12416 |  |  | 582.28101 | 28.00833 | 88.9013 | -1.77828
415.742 | 39.22333 | 97.41481 | -0.16104 | 415.724 | 39.22333 | 97.90703 | -0.12431 |  |  | 582.44598 | 28.01667 | 88.88961 | -1.78023
415.86099 | 39.235 | 97.4137 | -0.16184 | 415.84201 | 39.235 | 97.90673 | -0.12445 |  |  | 582.612 | 28.025 | 88.87175 | -1.78223
415.978 | 39.24667 | 97.41185 | -0.16263 | 415.95901 | 39.24667 | 97.9052 | -0.12459 |  |  | 582.77698 | 28.03333 | 88.85974 | -1.78425
416.09601 | 39.25834 | 97.40963 | -0.16341 | 416.078 | 39.25834 | 97.90367 | -0.12473 |  |  | 582.948 | 28.04167 | 88.84286 | -1.7863
416.22299 | 39.27 | 97.40778 | -0.16418 | 416.19699 | 39.27 | 97.90245 | -0.12486 |  |  | 583.112 | 28.05 | 88.83052 | -1.78837
416.34601 | 39.28167 | 97.40556 | -0.16494 | 416.314 | 39.28167 | 97.90092 | -0.12499 |  |  | 583.27698 | 28.05833 | 88.81364 | -1.79045
416.46701 | 39.29333 | 97.40407 | -0.16569 | 416.43399 | 39.29333 | 97.9 | -0.12511 |  |  | 583.44501 | 28.06667 | 88.80162 | -1.79254
416.586 | 39.305 | 97.40148 | -0.16643 | 416.55399 | 39.305 | 97.89847 | -0.12523 |  |  | 583.60901 | 28.075 | 88.78377 | -1.79464
416.70999 | 39.31667 | 97.40037 | -0.16716 | 416.67099 | 39.31667 | 97.89694 | -0.12535 |  |  | 583.77698 | 28.08333 | 88.77078 | -1.79672
416.82901 | 39.32833 | 97.39778 | -0.16788 | 416.79001 | 39.32833 | 97.89511 | -0.12547 |  |  | 583.94098 | 28.09167 | 88.75162 | -1.7988
416.94901 | 39.34 | 97.39593 | -0.16859 | 416.909 | 39.34 | 97.89327 | -0.12558 |  |  | 584.10901 | 28.1 | 88.73799 | -1.80086
417.07101 | 39.35167 | 97.39444 | -0.16929 | 417.02802 | 39.35167 | 97.89052 | -0.12569 |  |  | 584.27301 | 28.10833 | 88.71786 | -1.80289
417.189 | 39.36333 | 97.39111 | -0.16997 | 417.14499 | 39.36333 | 97.88716 | -0.1258 |  |  | 584.43799 | 28.11667 | 88.70552 | -1.8049
417.30301 | 39.375 | 97.38778 | -0.17064 | 417.26599 | 39.375 | 97.88318 | -0.12591 |  |  | 584.60303 | 28.125 | 88.68506 | -1.80688
417.42899 | 39.38667 | 97.3837 | -0.1713 | 417.38 | 39.38667 | 97.88012 | -0.12601 |  |  | 584.76801 | 28.13333 | 88.6724 | -1.80882
417.54901 | 39.39833 | 97.38148 | -0.17194 | 417.49799 | 39.39833 | 97.87706 | -0.12612 |  |  | 584.93402 | 28.14167 | 88.65422 | -1.81072
417.66599 | 39.41 | 97.38 | -0.17257 | 417.617 | 39.41 | 97.87645 | -0.12623 |  |  | 585.09998 | 28.15 | 88.64221 | -1.81258
417.78299 | 39.42167 | 97.37926 | -0.17319 | 417.733 | 39.42167 | 97.87554 | -0.12634 |  |  | 585.26398 | 28.15833 | 88.6237 | -1.81439
417.896 | 39.43333 | 97.37778 | -0.17379 | 417.85001 | 39.43333 | 97.87615 | -0.12645 |  |  | 585.43201 | 28.16667 | 88.61201 | -1.81614
418.005 | 39.445 | 97.37667 | -0.17438 | 417.96701 | 39.445 | 97.87554 | -0.12656 |  |  | 585.59698 | 28.175 | 88.59318 | -1.81784
418.129 | 39.45667 | 97.37444 | -0.17496 | 418.08701 | 39.45667 | 97.87554 | -0.12667 |  |  | 585.76398 | 28.18333 | 88.58052 | -1.81949
418.25699 | 39.46833 | 97.37222 | -0.17552 | 418.202 | 39.46833 | 97.87462 | -0.12679 |  |  | 585.93298 | 28.19167 | 88.56299 | -1.82107
418.384 | 39.48 | 97.36926 | -0.17607 | 418.31799 | 39.48 | 97.87431 | -0.12691 |  |  | 586.09698 | 28.2 | 88.5461 | -1.8226
418.50699 | 39.49166 | 97.36778 | -0.17661 | 418.439 | 39.49166 | 97.87401 | -0.12704 |  |  | 586.263 | 28.20833 | 88.53636 | -1.82406
418.633 | 39.50333 | 97.3663 | -0.17713 | 418.55399 | 39.50333 | 97.87309 | -0.12717 |  |  | 586.42902 | 28.21667 | 88.51883 | -1.82545
418.754 | 39.515 | 97.36519 | -0.17764 | 418.672 | 39.515 | 97.87248 | -0.12731 |  |  | 586.59497 | 28.225 | 88.50682 | -1.82679
418.87601 | 39.52667 | 97.36296 | -0.17813 | 418.793 | 39.52667 | 97.87187 | -0.12746 |  |  | 586.76001 | 28.23333 | 88.48961 | -1.82806
418.99701 | 39.53833 | 97.36111 | -0.17861 | 418.91 | 39.53833 | 97.87095 | -0.12761 |  |  | 586.92603 | 28.24167 | 88.4776 | -1.82926
419.121 | 39.55 | 97.35852 | -0.17908 | 419.02802 | 39.55 | 97.87034 | -0.12777 |  |  | 587.091 | 28.25 | 88.45974 | -1.8304
419.242 | 39.56167 | 97.35667 | -0.17953 | 419.14401 | 39.56167 | 97.86911 | -0.12794 |  |  | 587.25598 | 28.25833 | 88.44643 | -1.83148
419.36099 | 39.57333 | 97.35444 | -0.17998 | 419.26401 | 39.57333 | 97.86789 | -0.12813 |  |  | 587.42401 | 28.26667 | 88.42597 | -1.83249
419.48001 | 39.585 | 97.35296 | -0.18041 | 419.383 | 39.585 | 97.86667 | -0.12832 |  |  | 587.58899 | 28.275 | 88.41331 | -1.83344
419.59698 | 39.59667 | 97.34963 | -0.18082 | 419.5 | 39.59667 | 97.86483 | -0.12852 |  |  | 587.75702 | 28.28333 | 88.39351 | -1.83433
419.716 | 39.60833 | 97.34741 | -0.18123 | 419.61801 | 39.60833 | 97.86269 | -0.12873 |  |  | 587.922 | 28.29167 | 88.38247 | -1.83516
419.83899 | 39.62 | 97.34407 | -0.18162 | 419.73499 | 39.62 | 97.85963 | -0.12896 |  |  | 588.08801 | 28.3 | 88.36299 | -1.83593
419.95901 | 39.63167 | 97.33889 | -0.18201 | 419.854 | 39.63167 | 97.85657 | -0.1292 |  |  | 588.255 | 28.30833 | 88.35065 | -1.83665
420.078 | 39.64333 | 97.33593 | -0.18238 | 419.97 | 39.64333 | 97.85413 | -0.12945 |  |  | 588.42297 | 28.31667 | 88.33377 | -1.83731
420.19601 | 39.655 | 97.33148 | -0.18274 | 420.09 | 39.655 | 97.85138 | -0.12971 |  |  | 588.58899 | 28.325 | 88.32175 | -1.83792
420.314 | 39.66667 | 97.32852 | -0.18309 | 420.20599 | 39.66667 | 97.84893 | -0.12999 |  |  | 588.75403 | 28.33333 | 88.30325 | -1.83848
420.42899 | 39.67833 | 97.32481 | -0.18343 | 420.32001 | 39.67833 | 97.84648 | -0.13028 |  |  | 588.91803 | 28.34167 | 88.29091 | -1.839
420.54501 | 39.69 | 97.32333 | -0.18376 | 420.43799 | 39.69 | 97.84495 | -0.13059 |  |  | 589.08398 | 28.35 | 88.27208 | -1.83947
420.664 | 39.70167 | 97.32296 | -0.18408 | 420.55399 | 39.70167 | 97.84495 | -0.13091 |  |  | 589.25299 | 28.35833 | 88.25942 | -1.8399
420.77802 | 39.71333 | 97.32259 | -0.18439 | 420.67099 | 39.71333 | 97.84343 | -0.13124 |  |  | 589.41699 | 28.36667 | 88.24026 | -1.8403
420.892 | 39.725 | 97.32222 | -0.1847 | 420.78699 | 39.725 | 97.84343 | -0.13159 |  |  | 589.58197 | 28.375 | 88.22727 | -1.84065
421.008 | 39.73667 | 97.32259 | -0.18499 | 420.901 | 39.73667 | 97.8422 | -0.13196 |  |  | 589.75098 | 28.38333 | 88.20877 | -1.84098
421.12601 | 39.74833 | 97.32185 | -0.18528 | 421.013 | 39.74833 | 97.8422 | -0.13234 |  |  | 589.91498 | 28.39167 | 88.19708 | -1.84128
421.241 | 39.76 | 97.32037 | -0.18556 | 421.12601 | 39.76 | 97.84037 | -0.13274 |  |  | 590.08502 | 28.4 | 88.1789 | -1.84155
421.35901 | 39.77167 | 97.31852 | -0.18584 | 421.241 | 39.77167 | 97.83976 | -0.13315 |  |  | 590.24902 | 28.40833 | 88.16721 | -1.8418
421.47299 | 39.78333 | 97.31704 | -0.1861 | 421.35501 | 39.78333 | 97.83823 | -0.13357 |  |  | 590.41901 | 28.41667 | 88.14903 | -1.84203
421.58899 | 39.795 | 97.3137 | -0.18636 | 421.474 | 39.795 | 97.837 | -0.13401 |  |  | 590.586 | 28.425 | 88.13734 | -1.84224
421.702 | 39.80667 | 97.31148 | -0.18662 | 421.58801 | 39.80667 | 97.83517 | -0.13447 |  |  | 590.74902 | 28.43333 | 88.12013 | -1.84245
421.82101 | 39.81833 | 97.30889 | -0.18687 | 421.70499 | 39.81833 | 97.83364 | -0.13493 |  |  | 590.91803 | 28.44167 | 88.10812 | -1.84264
421.93399 | 39.83 | 97.30667 | -0.18711 | 421.82001 | 39.83 | 97.83272 | -0.13542 |  |  | 591.08801 | 28.45 | 88.09026 | -1.84283
422.05099 | 39.84167 | 97.3037 | -0.18735 | 421.93701 | 39.84167 | 97.8315 | -0.13591 |  |  | 591.25 | 28.45833 | 88.07792 | -1.84302
422.16599 | 39.85333 | 97.30148 | -0.18759 | 422.04999 | 39.85333 | 97.83028 | -0.13642 |  |  | 591.41998 | 28.46667 | 88.06169 | -1.84321
422.27899 | 39.865 | 97.29815 | -0.18782 | 422.16901 | 39.865 | 97.82875 | -0.13694 |  |  | 591.58698 | 28.475 | 88.0474 | -1.84341
422.39401 | 39.87667 | 97.2963 | -0.18805 | 422.285 | 39.87667 | 97.82813 | -0.13748 |  |  | 591.75299 | 28.48333 | 88.02825 | -1.84362
422.509 | 39.88833 | 97.29407 | -0.18828 | 422.40302 | 39.88833 | 97.82661 | -0.13802 |  |  | 591.91998 | 28.49167 | 88.00909 | -1.84384
422.62399 | 39.9 | 97.29148 | -0.1885 | 422.51901 | 39.9 | 97.82508 | -0.13858 |  |  | 592.08698 | 28.5 | 87.9961 | -1.84407
422.73999 | 39.91167 | 97.28963 | -0.18872 | 422.638 | 39.91167 | 97.82324 | -0.13915 |  |  | 592.25 | 28.50833 | 87.97597 | -1.84433
422.85101 | 39.92333 | 97.28704 | -0.18894 | 422.754 | 39.92333 | 97.82171 | -0.13972 |  |  | 592.41699 | 28.51667 | 87.96364 | -1.84461
422.96899 | 39.935 | 97.28519 | -0.18916 | 422.86899 | 39.935 | 97.81988 | -0.14031 |  |  | 592.58502 | 28.525 | 87.94545 | -1.84492
423.08301 | 39.94667 | 97.28259 | -0.18938 | 422.98999 | 39.94667 | 97.81835 | -0.14091 |  |  | 592.75403 | 28.53333 | 87.93312 | -1.84525
423.19699 | 39.95833 | 97.28074 | -0.18959 | 423.108 | 39.95833 | 97.8159 | -0.14151 |  |  | 592.91998 | 28.54167 | 87.91429 | -1.84562
423.31299 | 39.97 | 97.27741 | -0.18981 | 423.224 | 39.97 | 97.81346 | -0.14212 |  |  | 593.086 | 28.55 | 87.90357 | -1.84603
423.42801 | 39.98167 | 97.27667 | -0.19003 | 423.34 | 39.98167 | 97.81223 | -0.14274 |  |  | 593.25598 | 28.55833 | 87.88539 | -1.84647
423.54199 | 39.99333 | 97.27407 | -0.19024 | 423.45599 | 39.99333 | 97.8107 | -0.14336 |  |  | 593.42102 | 28.56667 | 87.87403 | -1.84696
423.65701 | 40.005 | 97.27222 | -0.19046 | 423.573 | 40.005 | 97.80826 | -0.14399 |  |  | 593.58801 | 28.575 | 87.85617 | -1.84749
423.771 | 40.01667 | 97.26926 | -0.19068 | 423.689 | 40.01667 | 97.80673 | -0.14462 |  |  | 593.755 | 28.58333 | 87.84416 | -1.84806
423.883 | 40.02833 | 97.26741 | -0.1909 | 423.80499 | 40.02833 | 97.80428 | -0.14525 |  |  | 593.92401 | 28.59167 | 87.82727 | -1.84868
424.004 | 40.04 | 97.26407 | -0.19113 | 423.92099 | 40.04 | 97.80275 | -0.14589 |  |  | 594.08899 | 28.6 | 87.81396 | -1.84935
424.12399 | 40.05167 | 97.26148 | -0.19136 | 424.03699 | 40.05167 | 97.8 | -0.14653 |  |  | 594.25702 | 28.60833 | 87.7961 | -1.85006
424.23999 | 40.06333 | 97.25815 | -0.19158 | 424.15601 | 40.06333 | 97.79847 | -0.14717 |  |  | 594.42401 | 28.61667 | 87.78344 | -1.85083
424.354 | 40.075 | 97.25556 | -0.19182 | 424.271 | 40.075 | 97.79602 | -0.1478 |  |  | 594.59003 | 28.625 | 87.76429 | -1.85164
424.47 | 40.08667 | 97.25222 | -0.19205 | 424.38699 | 40.08667 | 97.7945 | -0.14844 |  |  | 594.75702 | 28.63333 | 87.75292 | -1.85251
424.586 | 40.09833 | 97.25 | -0.19229 | 424.50101 | 40.09833 | 97.79297 | -0.14907 |  |  | 594.922 | 28.64167 | 87.73409 | -1.85343
424.70099 | 40.11 | 97.24704 | -0.19254 | 424.61899 | 40.11 | 97.79144 | -0.1497 |  |  | 595.09003 | 28.65 | 87.72273 | -1.85439
424.81601 | 40.12167 | 97.24519 | -0.19279 | 424.73401 | 40.12167 | 97.7896 | -0.15032 |  |  | 595.25702 | 28.65833 | 87.70552 | -1.8554
424.935 | 40.13334 | 97.24222 | -0.19304 | 424.85001 | 40.13334 | 97.78746 | -0.15094 |  |  | 595.42297 | 28.66667 | 87.69286 | -1.85646
425.04599 | 40.145 | 97.24037 | -0.1933 | 424.96701 | 40.145 | 97.78624 | -0.15155 |  |  | 595.58801 | 28.675 | 87.67565 | -1.85757
425.16101 | 40.15667 | 97.23852 | -0.19357 | 425.08301 | 40.15667 | 97.78471 | -0.15215 |  |  | 595.755 | 28.68333 | 87.66234 | -1.85872
425.276 | 40.16833 | 97.23815 | -0.19384 | 425.203 | 40.16833 | 97.7844 | -0.15275 |  |  | 595.92102 | 28.69167 | 87.64416 | -1.85991
425.39001 | 40.18 | 97.2363 | -0.19412 | 425.31799 | 40.18 | 97.78287 | -0.15333 |  |  | 596.08801 | 28.7 | 87.63214 | -1.86113
425.504 | 40.19167 | 97.23519 | -0.1944 | 425.436 | 40.19167 | 97.78135 | -0.15391 |  |  | 596.25702 | 28.70833 | 87.61169 | -1.86239
425.62299 | 40.20333 | 97.23407 | -0.19469 | 425.54999 | 40.20333 | 97.7792 | -0.15447 |  |  | 596.42102 | 28.71667 | 87.6 | -1.86368
425.73999 | 40.215 | 97.23296 | -0.19499 | 425.66501 | 40.215 | 97.77859 | -0.15502 |  |  | 596.58899 | 28.725 | 87.58312 | -1.865
425.854 | 40.22667 | 97.23185 | -0.1953 | 425.78 | 40.22667 | 97.77645 | -0.15555 |  |  | 596.75702 | 28.73333 | 87.57175 | -1.86634
425.97101 | 40.23833 | 97.22926 | -0.19561 | 425.897 | 40.23833 | 97.77492 | -0.15607 |  |  | 596.92102 | 28.74167 | 87.55325 | -1.86769
426.08899 | 40.25 | 97.22778 | -0.19593 | 426.01199 | 40.25 | 97.77339 | -0.15658 |  |  | 597.09003 | 28.75 | 87.54383 | -1.86907
426.20499 | 40.26167 | 97.22556 | -0.19626 | 426.129 | 40.26167 | 97.77217 | -0.15707 |  |  | 597.25702 | 28.75833 | 87.5276 | -1.87045
426.32001 | 40.27333 | 97.22333 | -0.1966 | 426.24799 | 40.27333 | 97.77034 | -0.15754 |  |  | 597.42499 | 28.76667 | 87.51006 | -1.87184
426.439 | 40.285 | 97.22037 | -0.19695 | 426.362 | 40.285 | 97.76881 | -0.15799 |  |  | 597.58899 | 28.775 | 87.49773 | -1.87322
426.552 | 40.29667 | 97.21778 | -0.1973 | 426.48001 | 40.29667 | 97.76697 | -0.15843 |  |  | 597.75598 | 28.78333 | 87.47825 | -1.87461
426.66599 | 40.30833 | 97.21444 | -0.19767 | 426.59799 | 40.30833 | 97.76514 | -0.15884 |  |  | 597.92297 | 28.79167 | 87.46656 | -1.87598
426.78101 | 40.32 | 97.21222 | -0.19804 | 426.71201 | 40.32 | 97.76239 | -0.15924 |  |  | 598.09302 | 28.8 | 87.4448 | -1.87734
426.896 | 40.33167 | 97.20963 | -0.19843 | 426.82999 | 40.33167 | 97.76024 | -0.15961 |  |  | 598.258 | 28.80833 | 87.43214 | -1.87868
427.01501 | 40.34333 | 97.20741 | -0.19882 | 426.944 | 40.34333 | 97.75719 | -0.15997 |  |  | 598.42297 | 28.81667 | 87.41234 | -1.88
427.13901 | 40.355 | 97.20556 | -0.19922 | 427.061 | 40.355 | 97.75566 | -0.1603 |  |  | 598.59003 | 28.825 | 87.3987 | -1.88129
427.258 | 40.36666 | 97.2037 | -0.19963 | 427.177 | 40.36666 | 97.7526 | -0.16061 |  |  | 598.75897 | 28.83333 | 87.37954 | -1.88255
427.37799 | 40.37833 | 97.20111 | -0.20005 | 427.293 | 40.37833 | 97.75046 | -0.1609 |  |  | 598.92401 | 28.84167 | 87.36591 | -1.88378
427.49301 | 40.39 | 97.19889 | -0.20048 | 427.41101 | 40.39 | 97.74709 | -0.16116 |  |  | 599.091 | 28.85 | 87.34643 | -1.88498
427.60999 | 40.40167 | 97.19556 | -0.20092 | 427.52899 | 40.40167 | 97.74373 | -0.1614 |  |  | 599.25897 | 28.85833 | 87.33474 | -1.88613
427.73001 | 40.41333 | 97.19296 | -0.20137 | 427.64301 | 40.41333 | 97.74128 | -0.16162 |  |  | 599.42401 | 28.86667 | 87.31558 | -1.88724
427.84399 | 40.425 | 97.19 | -0.20183 | 427.76099 | 40.425 | 97.73884 | -0.16182 |  |  | 599.59198 | 28.875 | 87.30325 | -1.88831
427.965 | 40.43667 | 97.18741 | -0.2023 | 427.88101 | 40.43667 | 97.7367 | -0.16199 |  |  | 599.758 | 28.88333 | 87.28539 | -1.88933
428.07901 | 40.44833 | 97.18444 | -0.20278 | 427.995 | 40.44833 | 97.73425 | -0.16214 |  |  | 599.92297 | 28.89167 | 87.2737 | -1.89031
428.194 | 40.46 | 97.18259 | -0.20327 | 428.11301 | 40.46 | 97.73211 | -0.16227 |  |  | 600.09198 | 28.9 | 87.25454 | -1.89124
428.31 | 40.47167 | 97.18 | -0.20377 | 428.23001 | 40.47167 | 97.73028 | -0.16237 |  |  | 600.25897 | 28.90833 | 87.24188 | -1.89213
428.42801 | 40.48333 | 97.17704 | -0.20427 | 428.34698 | 40.48333 | 97.72875 | -0.16245 |  |  | 600.42401 | 28.91667 | 87.22305 | -1.89297
428.54401 | 40.495 | 97.17481 | -0.20479 | 428.461 | 40.495 | 97.72691 | -0.16251 |  |  | 600.59198 | 28.925 | 87.20942 | -1.89377
428.66 | 40.50667 | 97.17259 | -0.20531 | 428.57999 | 40.50667 | 97.72538 | -0.16255 |  |  | 600.75897 | 28.93333 | 87.18896 | -1.89454
428.776 | 40.51833 | 97.17037 | -0.20585 | 428.694 | 40.51833 | 97.72416 | -0.16257 |  |  | 600.92297 | 28.94167 | 87.175 | -1.89526
428.89301 | 40.53 | 97.16778 | -0.20638 | 428.81201 | 40.53 | 97.72263 | -0.16258 |  |  | 601.09003 | 28.95 | 87.15487 | -1.89595
429.01401 | 40.54167 | 97.1663 | -0.20693 | 428.92999 | 40.54167 | 97.7211 | -0.16256 |  |  | 601.255 | 28.95833 | 87.14091 | -1.89661
429.13501 | 40.55333 | 97.16296 | -0.20749 | 429.04599 | 40.55333 | 97.71988 | -0.16252 |  |  | 601.422 | 28.96667 | 87.12305 | -1.89725
429.25699 | 40.565 | 97.16185 | -0.20805 | 429.16299 | 40.565 | 97.71865 | -0.16247 |  |  | 601.58801 | 28.975 | 87.10974 | -1.89786
429.375 | 40.57667 | 97.15926 | -0.20861 | 429.28201 | 40.57667 | 97.71713 | -0.1624 |  |  | 601.755 | 28.98333 | 87.09123 | -1.89846
429.48999 | 40.58833 | 97.15741 | -0.20919 | 429.39999 | 40.58833 | 97.71468 | -0.16232 |  |  | 601.92102 | 28.99167 | 87.07792 | -1.89905
429.603 | 40.6 | 97.15444 | -0.20976 | 429.51501 | 40.6 | 97.71284 | -0.16222 |  |  | 602.08698 | 29 | 87.05747 | -1.89963
429.71799 | 40.61167 | 97.15222 | -0.21035 | 429.63199 | 40.61167 | 97.70979 | -0.16211 |  |  | 602.25403 | 29.00833 | 87.04351 | -1.90021
429.832 | 40.62333 | 97.14889 | -0.21093 | 429.74899 | 40.62333 | 97.70734 | -0.16199 |  |  | 602.41901 | 29.01667 | 87.02338 | -1.90081
429.944 | 40.635 | 97.14667 | -0.21152 | 429.867 | 40.635 | 97.70428 | -0.16186 |  |  | 602.586 | 29.025 | 87.00942 | -1.90141
430.05899 | 40.64667 | 97.1437 | -0.21211 | 429.987 | 40.64667 | 97.70275 | -0.16172 |  |  | 602.75098 | 29.03333 | 86.98994 | -1.90204
430.172 | 40.65833 | 97.14074 | -0.2127 | 430.103 | 40.65833 | 97.70031 | -0.16158 |  |  | 602.91901 | 29.04167 | 86.97792 | -1.9027
430.28601 | 40.67 | 97.13778 | -0.21329 | 430.21899 | 40.67 | 97.69878 | -0.16143 |  |  | 603.086 | 29.05 | 86.95909 | -1.90339
430.40302 | 40.68167 | 97.13519 | -0.21389 | 430.33301 | 40.68167 | 97.69664 | -0.16127 |  |  | 603.25403 | 29.05833 | 86.94221 | -1.90412
430.51999 | 40.69333 | 97.13185 | -0.21448 | 430.45099 | 40.69333 | 97.6945 | -0.16112 |  |  | 603.422 | 29.06667 | 86.92954 | -1.90489
430.633 | 40.705 | 97.13 | -0.21507 | 430.57001 | 40.705 | 97.69235 | -0.16096 |  |  | 603.58801 | 29.075 | 86.91201 | -1.90572
430.75101 | 40.71667 | 97.12741 | -0.21565 | 430.686 | 40.71667 | 97.6896 | -0.1608 |  |  | 603.75702 | 29.08333 | 86.90195 | -1.9066
430.862 | 40.72833 | 97.12556 | -0.21624 | 430.79999 | 40.72833 | 97.68746 | -0.16065 |  |  | 603.92102 | 29.09167 | 86.88182 | -1.90755
430.98001 | 40.74 | 97.12333 | -0.21681 | 430.91699 | 40.74 | 97.68471 | -0.1605 |  |  | 604.08801 | 29.1 | 86.86981 | -1.90856
431.095 | 40.75167 | 97.12259 | -0.21739 | 431.03299 | 40.75167 | 97.68349 | -0.16035 |  |  | 604.25299 | 29.10833 | 86.8513 | -1.90964
431.211 | 40.76333 | 97.12222 | -0.21795 | 431.14801 | 40.76333 | 97.68073 | -0.16021 |  |  | 604.42102 | 29.11667 | 86.84026 | -1.91079
431.328 | 40.775 | 97.12259 | -0.21851 | 431.26599 | 40.775 | 97.6789 | -0.16008 |  |  | 604.58698 | 29.125 | 86.82045 | -1.91202
431.44501 | 40.78667 | 97.12296 | -0.21906 | 431.37701 | 40.78667 | 97.67584 | -0.15996 |  |  | 604.75598 | 29.13333 | 86.80909 | -1.91333
431.56299 | 40.79833 | 97.12333 | -0.2196 | 431.49301 | 40.79833 | 97.6737 | -0.15984 |  |  | 604.922 | 29.14167 | 86.78993 | -1.91472
431.689 | 40.81 | 97.12259 | -0.22013 | 431.60901 | 40.81 | 97.67125 | -0.15974 |  |  | 605.08899 | 29.15 | 86.7789 | -1.91619
431.815 | 40.82167 | 97.12 | -0.22065 | 431.72601 | 40.82167 | 97.66942 | -0.15966 |  |  | 605.255 | 29.15833 | 86.76201 | -1.91773
431.936 | 40.83333 | 97.11704 | -0.22116 | 431.841 | 40.83333 | 97.66728 | -0.15958 |  |  | 605.42297 | 29.16667 | 86.75 | -1.91936
432.05399 | 40.845 | 97.11185 | -0.22165 | 431.95901 | 40.845 | 97.66575 | -0.15952 |  |  | 605.58801 | 29.175 | 86.73182 | -1.92106
432.173 | 40.85667 | 97.10704 | -0.22213 | 432.07901 | 40.85667 | 97.66391 | -0.15948 |  |  | 605.758 | 29.18333 | 86.72078 | -1.92283
432.29401 | 40.86833 | 97.10222 | -0.22259 | 432.194 | 40.86833 | 97.66269 | -0.15945 |  |  | 605.92401 | 29.19167 | 86.70325 | -1.92468
432.41699 | 40.88 | 97.09852 | -0.22305 | 432.30899 | 40.88 | 97.66147 | -0.15945 |  |  | 606.091 | 29.2 | 86.69156 | -1.92659
432.539 | 40.89167 | 97.09333 | -0.22348 | 432.42801 | 40.89167 | 97.66086 | -0.15946 |  |  | 606.25598 | 29.20833 | 86.67338 | -1.92856
432.66101 | 40.90333 | 97.08963 | -0.2239 | 432.54199 | 40.90333 | 97.65994 | -0.15949 |  |  | 606.42102 | 29.21667 | 86.66136 | -1.93059
432.776 | 40.915 | 97.08519 | -0.2243 | 432.659 | 40.915 | 97.65963 | -0.15953 |  |  | 606.58801 | 29.225 | 86.64221 | -1.93267
432.89401 | 40.92667 | 97.08148 | -0.22469 | 432.77802 | 40.92667 | 97.65902 | -0.1596 |  |  | 606.75299 | 29.23333 | 86.62922 | -1.93479
433.01199 | 40.93833 | 97.07741 | -0.22505 | 432.896 | 40.93833 | 97.6581 | -0.15969 |  |  | 606.92102 | 29.24167 | 86.60974 | -1.93695
433.12701 | 40.95 | 97.07407 | -0.2254 | 433.01199 | 40.95 | 97.65719 | -0.1598 |  |  | 607.08698 | 29.25 | 86.59708 | -1.93914
433.24399 | 40.96167 | 97.07037 | -0.22573 | 433.129 | 40.96167 | 97.65688 | -0.15993 |  |  | 607.255 | 29.25833 | 86.57825 | -1.94135
433.35599 | 40.97333 | 97.06778 | -0.22604 | 433.24899 | 40.97333 | 97.65596 | -0.16008 |  |  | 607.41998 | 29.26667 | 86.56558 | -1.94357
433.47501 | 40.985 | 97.06444 | -0.22634 | 433.36499 | 40.985 | 97.65474 | -0.16025 |  |  | 607.586 | 29.275 | 86.5461 | -1.94579
433.59 | 40.99667 | 97.06222 | -0.22661 | 433.483 | 40.99667 | 97.65382 | -0.16044 |  |  | 607.75299 | 29.28333 | 86.53247 | -1.94802
433.70499 | 41.00834 | 97.05926 | -0.22687 | 433.60101 | 41.00834 | 97.6526 | -0.16065 |  |  | 607.91803 | 29.29167 | 86.51364 | -1.95023
433.82101 | 41.02 | 97.05778 | -0.22711 | 433.71899 | 41.02 | 97.65229 | -0.16087 |  |  | 608.08197 | 29.3 | 86.50065 | -1.95241
433.93799 | 41.03167 | 97.05481 | -0.22733 | 433.83801 | 41.03167 | 97.65076 | -0.16112 |  |  | 608.24902 | 29.30833 | 86.47857 | -1.95457
434.04999 | 41.04333 | 97.05222 | -0.22753 | 433.95499 | 41.04333 | 97.64924 | -0.16139 |  |  | 608.41803 | 29.31667 | 86.46493 | -1.9567
434.164 | 41.055 | 97.05 | -0.22772 | 434.07199 | 41.055 | 97.64709 | -0.16167 |  |  | 608.58099 | 29.325 | 86.44545 | -1.95877
434.28201 | 41.06667 | 97.04704 | -0.22789 | 434.189 | 41.06667 | 97.64557 | -0.16197 |  |  | 608.74799 | 29.33333 | 86.425 | -1.96079
434.39899 | 41.07833 | 97.04481 | -0.22804 | 434.306 | 41.07833 | 97.64251 | -0.16228 |  |  | 608.91498 | 29.34167 | 86.41234 | -1.96276
434.513 | 41.09 | 97.04185 | -0.22818 | 434.42599 | 41.09 | 97.64006 | -0.16261 |  |  | 609.08197 | 29.35 | 86.39156 | -1.96465
434.629 | 41.10167 | 97.04 | -0.2283 | 434.54199 | 41.10167 | 97.63731 | -0.16296 |  |  | 609.25 | 29.35833 | 86.38052 | -1.96648
434.746 | 41.11333 | 97.03815 | -0.2284 | 434.659 | 41.11333 | 97.63547 | -0.16331 |  |  | 609.41699 | 29.36667 | 86.36136 | -1.96822
434.85901 | 41.125 | 97.0363 | -0.22849 | 434.77802 | 41.125 | 97.63303 | -0.16368 |  |  | 609.58502 | 29.375 | 86.34773 | -1.96988
434.97601 | 41.13667 | 97.03407 | -0.22857 | 434.897 | 41.13667 | 97.63089 | -0.16406 |  |  | 609.75201 | 29.38333 | 86.32727 | -1.97145
435.08899 | 41.14833 | 97.03222 | -0.22864 | 435.01599 | 41.14833 | 97.62844 | -0.16446 |  |  | 609.91998 | 29.39167 | 86.31299 | -1.97293
435.20001 | 41.16 | 97.03 | -0.22869 | 435.13199 | 41.16 | 97.62691 | -0.16486 |  |  | 610.08801 | 29.4 | 86.29188 | -1.97431
435.31601 | 41.17167 | 97.02778 | -0.22873 | 435.25101 | 41.17167 | 97.62385 | -0.16527 |  |  | 610.25299 | 29.40833 | 86.27825 | -1.9756
435.43399 | 41.18333 | 97.02519 | -0.22877 | 435.367 | 41.18333 | 97.62202 | -0.16568 |  |  | 610.42297 | 29.41667 | 86.25552 | -1.97678
435.547 | 41.195 | 97.02259 | -0.22879 | 435.48199 | 41.195 | 97.61927 | -0.1661 |  |  | 610.58899 | 29.425 | 86.24091 | -1.97787
435.66 | 41.20667 | 97.01963 | -0.2288 | 435.604 | 41.20667 | 97.61713 | -0.16653 |  |  | 610.758 | 29.43333 | 86.22045 | -1.97886
435.77701 | 41.21833 | 97.01704 | -0.22881 | 435.72 | 41.21833 | 97.61407 | -0.16696 |  |  | 610.92297 | 29.44167 | 86.20552 | -1.97975
435.89401 | 41.23 | 97.01259 | -0.22881 | 435.83899 | 41.23 | 97.61193 | -0.16739 |  |  | 611.09601 | 29.45 | 86.18474 | -1.98054
436.00601 | 41.24166 | 97.00963 | -0.2288 | 435.95401 | 41.24166 | 97.60948 | -0.16782 |  |  | 611.26202 | 29.45833 | 86.17045 | -1.98123
436.12201 | 41.25333 | 97.00407 | -0.22879 | 436.069 | 41.25333 | 97.60703 | -0.16826 |  |  | 611.43103 | 29.46667 | 86.15227 | -1.98183
436.23199 | 41.265 | 97.00037 | -0.22877 | 436.186 | 41.265 | 97.60428 | -0.16869 |  |  | 611.59698 | 29.475 | 86.13896 | -1.98234
436.34299 | 41.27667 | 96.99556 | -0.22875 | 436.30301 | 41.27667 | 97.60183 | -0.16912 |  |  | 611.763 | 29.48333 | 86.11851 | -1.98276
436.457 | 41.28833 | 96.99185 | -0.22872 | 436.418 | 41.28833 | 97.59969 | -0.16955 |  |  | 611.93402 | 29.49167 | 86.10487 | -1.9831
436.56799 | 41.3 | 96.98741 | -0.22869 | 436.53699 | 41.3 | 97.59725 | -0.16998 |  |  | 612.10101 | 29.5 | 86.08409 | -1.98337
436.68301 | 41.31167 | 96.98444 | -0.22866 | 436.651 | 41.31167 | 97.59511 | -0.1704 |  |  | 612.26898 | 29.50833 | 86.0711 | -1.98356
436.79599 | 41.32333 | 96.98185 | -0.22863 | 436.76999 | 41.32333 | 97.59358 | -0.17082 |  |  | 612.43903 | 29.51667 | 86.05097 | -1.98368
436.91299 | 41.335 | 96.97963 | -0.22859 | 436.883 | 41.335 | 97.59174 | -0.17123 |  |  | 612.604 | 29.525 | 86.03701 | -1.98374
437.03 | 41.34667 | 96.97815 | -0.22855 | 436.996 | 41.34667 | 97.5893 | -0.17164 |  |  | 612.77399 | 29.53333 | 86.01753 | -1.98375
437.146 | 41.35833 | 96.97667 | -0.22851 | 437.116 | 41.35833 | 97.58777 | -0.17203 |  |  | 612.94 | 29.54167 | 86.00422 | -1.9837
437.26501 | 41.37 | 96.97593 | -0.22848 | 437.229 | 41.37 | 97.58563 | -0.17242 |  |  | 613.10797 | 29.55 | 85.98507 | -1.98361
437.38 | 41.38167 | 96.97444 | -0.22844 | 437.345 | 41.38167 | 97.58471 | -0.17281 |  |  | 613.27802 | 29.55833 | 85.97403 | -1.98349
437.496 | 41.39333 | 96.9737 | -0.22839 | 437.46201 | 41.39333 | 97.58226 | -0.17318 |  |  | 613.44501 | 29.56667 | 85.9539 | -1.98333
437.61301 | 41.405 | 96.97259 | -0.22835 | 437.578 | 41.405 | 97.58135 | -0.17355 |  |  | 613.61298 | 29.575 | 85.94091 | -1.98315
437.73001 | 41.41667 | 96.97074 | -0.22831 | 437.69601 | 41.41667 | 97.5792 | -0.1739 |  |  | 613.78198 | 29.58333 | 85.92175 | -1.98295
437.84399 | 41.42833 | 96.96963 | -0.22827 | 437.81201 | 41.42833 | 97.57798 | -0.17425 |  |  | 613.95001 | 29.59167 | 85.90909 | -1.98273
437.95901 | 41.44 | 96.96815 | -0.22823 | 437.92999 | 41.44 | 97.57615 | -0.17458 |  |  | 614.11902 | 29.6 | 85.89058 | -1.98251
438.07999 | 41.45167 | 96.96778 | -0.22818 | 438.048 | 41.45167 | 97.57492 | -0.17491 |  |  | 614.28497 | 29.60833 | 85.87825 | -1.98229
438.194 | 41.46333 | 96.96593 | -0.22814 | 438.16199 | 41.46333 | 97.57309 | -0.17522 |  |  | 614.45502 | 29.61667 | 85.85974 | -1.98207
438.30801 | 41.475 | 96.96407 | -0.22809 | 438.285 | 41.475 | 97.57125 | -0.17553 |  |  | 614.61902 | 29.625 | 85.84058 | -1.98186
438.42499 | 41.48667 | 96.96222 | -0.22805 | 438.39801 | 41.48667 | 97.56881 | -0.17582 |  |  | 614.78802 | 29.63333 | 85.82825 | -1.98166
438.539 | 41.49833 | 96.95926 | -0.228 | 438.517 | 41.49833 | 97.56667 | -0.17611 |  |  | 614.95502 | 29.64167 | 85.80941 | -1.98147
438.65701 | 41.51 | 96.95704 | -0.22795 | 438.633 | 41.51 | 97.56391 | -0.17638 |  |  | 615.12299 | 29.65 | 85.7961 | -1.98131
438.76999 | 41.52167 | 96.95444 | -0.2279 | 438.746 | 41.52167 | 97.56269 | -0.17665 |  |  | 615.29102 | 29.65833 | 85.77695 | -1.98117
438.88699 | 41.53333 | 96.95111 | -0.22785 | 438.85999 | 41.53333 | 97.55994 | -0.1769 |  |  | 615.45801 | 29.66667 | 85.76331 | -1.98106
439.00299 | 41.545 | 96.94667 | -0.2278 | 438.97699 | 41.545 | 97.55749 | -0.17715 |  |  | 615.62402 | 29.675 | 85.74416 | -1.98097
439.11801 | 41.55667 | 96.94333 | -0.22774 | 439.09201 | 41.55667 | 97.55566 | -0.17738 |  |  | 615.79303 | 29.68333 | 85.73117 | -1.98092
439.233 | 41.56833 | 96.93889 | -0.22768 | 439.20901 | 41.56833 | 97.55352 | -0.17761 |  |  | 615.96002 | 29.69167 | 85.71071 | -1.9809
439.34698 | 41.58 | 96.93593 | -0.22763 | 439.327 | 41.58 | 97.55229 | -0.17783 |  |  | 616.12598 | 29.7 | 85.69773 | -1.98091
439.46399 | 41.59167 | 96.93185 | -0.22756 | 439.444 | 41.59167 | 97.54954 | -0.17803 |  |  | 616.29199 | 29.70833 | 85.6776 | -1.98096
439.578 | 41.60333 | 96.92815 | -0.2275 | 439.56 | 41.60333 | 97.54801 | -0.17824 |  |  | 616.461 | 29.71667 | 85.66429 | -1.98105
439.69199 | 41.615 | 96.92519 | -0.22744 | 439.67099 | 41.615 | 97.54495 | -0.17843 |  |  | 616.62701 | 29.725 | 85.64448 | -1.98117
439.80701 | 41.62667 | 96.92148 | -0.22737 | 439.79001 | 41.62667 | 97.54312 | -0.17862 |  |  | 616.79498 | 29.73333 | 85.63084 | -1.98133
439.92099 | 41.63833 | 96.91889 | -0.2273 | 439.90601 | 41.63833 | 97.54037 | -0.1788 |  |  | 616.96301 | 29.74167 | 85.61006 | -1.98153
440.034 | 41.65 | 96.91519 | -0.22724 | 440.02301 | 41.65 | 97.53792 | -0.17897 |  |  | 617.13202 | 29.75 | 85.5987 | -1.98175
440.14801 | 41.66167 | 96.91185 | -0.22717 | 440.13901 | 41.66167 | 97.53547 | -0.17914 |  |  | 617.29797 | 29.75833 | 85.5789 | -1.98202
440.263 | 41.67333 | 96.90815 | -0.2271 | 440.255 | 41.67333 | 97.53303 | -0.1793 |  |  | 617.46503 | 29.76667 | 85.56623 | -1.98231
440.37701 | 41.685 | 96.9063 | -0.22703 | 440.37299 | 41.685 | 97.53089 | -0.17946 |  |  | 617.633 | 29.775 | 85.54708 | -1.98264
440.49301 | 41.69667 | 96.90222 | -0.22696 | 440.487 | 41.69667 | 97.52844 | -0.17962 |  |  | 617.79999 | 29.78333 | 85.53409 | -1.98299
440.60699 | 41.70833 | 96.9 | -0.2269 | 440.604 | 41.70833 | 97.52599 | -0.17977 |  |  | 617.96698 | 29.79167 | 85.51526 | -1.98338
440.724 | 41.72 | 96.89704 | -0.22683 | 440.71899 | 41.72 | 97.52385 | -0.17992 |  |  | 618.13397 | 29.8 | 85.50097 | -1.98378
440.83701 | 41.73167 | 96.89481 | -0.22677 | 440.84 | 41.73167 | 97.52141 | -0.18007 |  |  | 618.29999 | 29.80833 | 85.48182 | -1.98421
440.953 | 41.74333 | 96.89185 | -0.22672 | 440.95499 | 41.74333 | 97.51927 | -0.18022 |  |  | 618.46399 | 29.81667 | 85.46916 | -1.98467
441.07401 | 41.755 | 96.89 | -0.22666 | 441.07599 | 41.755 | 97.51651 | -0.18036 |  |  | 618.63098 | 29.825 | 85.45 | -1.98514
441.19601 | 41.76667 | 96.88741 | -0.22662 | 441.19101 | 41.76667 | 97.51437 | -0.18051 |  |  | 618.80103 | 29.83333 | 85.43701 | -1.98562
441.31299 | 41.77833 | 96.88481 | -0.22658 | 441.30801 | 41.77833 | 97.51162 | -0.18066 |  |  | 618.96503 | 29.84167 | 85.41656 | -1.98612
441.42899 | 41.79 | 96.88111 | -0.22655 | 441.42499 | 41.79 | 97.50887 | -0.1808 |  |  | 619.13098 | 29.85 | 85.4039 | -1.98663
441.54599 | 41.80167 | 96.87926 | -0.22653 | 441.543 | 41.80167 | 97.50673 | -0.18095 |  |  | 619.29901 | 29.85833 | 85.38377 | -1.98715
441.66 | 41.81333 | 96.87519 | -0.22652 | 441.65799 | 41.81333 | 97.50459 | -0.1811 |  |  | 619.46503 | 29.86667 | 85.36948 | -1.98767
441.77399 | 41.825 | 96.87259 | -0.22652 | 441.77899 | 41.825 | 97.50245 | -0.18126 |  |  | 619.63098 | 29.875 | 85.34935 | -1.9882
441.89001 | 41.83667 | 96.86889 | -0.22654 | 441.89899 | 41.83667 | 97.5 | -0.18141 |  |  | 619.79797 | 29.88333 | 85.33507 | -1.98872
442.00699 | 41.84833 | 96.8663 | -0.22656 | 442.01401 | 41.84833 | 97.49847 | -0.18157 |  |  | 619.966 | 29.89167 | 85.31494 | -1.98925
442.121 | 41.86 | 96.86407 | -0.22661 | 442.133 | 41.86 | 97.49725 | -0.18173 |  |  | 620.13202 | 29.9 | 85.29513 | -1.98977
442.23499 | 41.87167 | 96.86148 | -0.22666 | 442.25299 | 41.87167 | 97.49541 | -0.1819 |  |  | 620.29797 | 29.90833 | 85.28182 | -1.99028
442.34799 | 41.88334 | 96.85889 | -0.22674 | 442.37 | 41.88334 | 97.49358 | -0.18207 |  |  | 620.46698 | 29.91667 | 85.26136 | -1.99078
442.46701 | 41.895 | 96.85593 | -0.22683 | 442.48901 | 41.895 | 97.49205 | -0.18224 |  |  | 620.63202 | 29.925 | 85.24773 | -1.99127
442.58099 | 41.90667 | 96.85333 | -0.22694 | 442.608 | 41.90667 | 97.48991 | -0.18242 |  |  | 620.802 | 29.93333 | 85.22727 | -1.99174
442.69699 | 41.91833 | 96.85111 | -0.22708 | 442.72501 | 41.91833 | 97.48869 | -0.1826 |  |  | 620.96899 | 29.94167 | 85.21396 | -1.9922
442.811 | 41.93 | 96.84889 | -0.22723 | 442.841 | 41.93 | 97.48624 | -0.18279 |  |  | 621.138 | 29.95 | 85.19416 | -1.99264
442.92599 | 41.94167 | 96.84556 | -0.2274 | 442.96301 | 41.94167 | 97.48471 | -0.18298 |  |  | 621.30298 | 29.95833 | 85.18084 | -1.99306
443.043 | 41.95333 | 96.84333 | -0.2276 | 443.08099 | 41.95333 | 97.48257 | -0.18318 |  |  | 621.46997 | 29.96667 | 85.16039 | -1.99345
443.159 | 41.965 | 96.84111 | -0.22781 | 443.19699 | 41.965 | 97.48135 | -0.18338 |  |  | 621.63599 | 29.975 | 85.14838 | -1.99383
443.276 | 41.97667 | 96.83926 | -0.22805 | 443.314 | 41.97667 | 97.4789 | -0.18358 |  |  | 621.80298 | 29.98333 | 85.12922 | -1.99417
443.39001 | 41.98833 | 96.83704 | -0.22832 | 443.43201 | 41.98833 | 97.47737 | -0.18379 |  |  | 621.96997 | 29.99167 | 85.11656 | -1.9945
443.508 | 42 | 96.83519 | -0.2286 | 443.547 | 42 | 97.47523 | -0.18399 |  |  | 622.13702 | 30 | 85.09708 | -1.99479
443.62399 | 42.01167 | 96.8337 | -0.22891 | 443.664 | 42.01167 | 97.47431 | -0.18421 |  |  | 622.30402 | 30.00833 | 85.08539 | -1.99506
443.73801 | 42.02333 | 96.83185 | -0.22925 | 443.78101 | 42.02333 | 97.47187 | -0.18442 |  |  | 622.47198 | 30.01667 | 85.06753 | -1.9953
443.858 | 42.035 | 96.82963 | -0.2296 | 443.897 | 42.035 | 97.47034 | -0.18464 |  |  | 622.63599 | 30.025 | 85.05455 | -1.99551
443.97299 | 42.04667 | 96.82778 | -0.22998 | 444.01099 | 42.04667 | 97.4682 | -0.18485 |  |  | 622.80298 | 30.03333 | 85.03636 | -1.9957
444.08801 | 42.05833 | 96.82556 | -0.23038 | 444.13101 | 42.05833 | 97.46697 | -0.18507 |  |  | 622.96997 | 30.04167 | 85.02305 | -1.99585
444.20599 | 42.07 | 96.8237 | -0.2308 | 444.24301 | 42.07 | 97.46453 | -0.18529 |  |  | 623.13898 | 30.05 | 85.00357 | -1.99598
444.323 | 42.08167 | 96.82148 | -0.23124 | 444.35699 | 42.08167 | 97.463 | -0.1855 |  |  | 623.30402 | 30.05833 | 84.99091 | -1.99609
444.44 | 42.09333 | 96.82 | -0.2317 | 444.47501 | 42.09333 | 97.46086 | -0.18572 |  |  | 623.46997 | 30.06667 | 84.97045 | -1.99617
444.55301 | 42.105 | 96.81778 | -0.23218 | 444.59 | 42.105 | 97.45933 | -0.18593 |  |  | 623.638 | 30.075 | 84.95747 | -1.99623
444.67001 | 42.11666 | 96.81704 | -0.23268 | 444.711 | 42.11666 | 97.45688 | -0.18614 |  |  | 623.80499 | 30.08333 | 84.93766 | -1.99626
444.785 | 42.12833 | 96.81481 | -0.23319 | 444.832 | 42.12833 | 97.45382 | -0.18635 |  |  | 623.97198 | 30.09167 | 84.92338 | -1.99628
444.90201 | 42.14 | 96.81407 | -0.23372 | 444.95401 | 42.14 | 97.45199 | -0.18655 |  |  | 624.14001 | 30.1 | 84.90325 | -1.99629
445.01801 | 42.15167 | 96.81148 | -0.23426 | 445.07401 | 42.15167 | 97.44893 | -0.18674 |  |  | 624.30499 | 30.10833 | 84.88799 | -1.99628
445.13101 | 42.16333 | 96.81 | -0.23481 | 445.19299 | 42.16333 | 97.44709 | -0.18693 |  |  | 624.46997 | 30.11667 | 84.86558 | -1.99627
445.24399 | 42.175 | 96.80704 | -0.23537 | 445.319 | 42.175 | 97.44343 | -0.18711 |  |  | 624.638 | 30.125 | 84.85032 | -1.99625
445.36301 | 42.18667 | 96.80407 | -0.23594 | 445.435 | 42.18667 | 97.44159 | -0.18729 |  |  | 624.80402 | 30.13333 | 84.8276 | -1.99623
445.479 | 42.19833 | 96.80185 | -0.23651 | 445.556 | 42.19833 | 97.43853 | -0.18745 |  |  | 624.96997 | 30.14167 | 84.81331 | -1.99621
445.59601 | 42.21 | 96.79815 | -0.23709 | 445.67499 | 42.21 | 97.43578 | -0.18761 |  |  | 625.14001 | 30.15 | 84.79253 | -1.9962
445.716 | 42.22167 | 96.7963 | -0.23767 | 445.79199 | 42.22167 | 97.43333 | -0.18776 |  |  | 625.30603 | 30.15833 | 84.77922 | -1.99621
445.83401 | 42.23333 | 96.79259 | -0.23826 | 445.91101 | 42.23333 | 97.43119 | -0.18789 |  |  | 625.47101 | 30.16667 | 84.75877 | -1.99623
445.95001 | 42.245 | 96.79 | -0.23884 | 446.02701 | 42.245 | 97.42844 | -0.18802 |  |  | 625.63898 | 30.175 | 84.7461 | -1.99628
446.06799 | 42.25667 | 96.78815 | -0.23942 | 446.14801 | 42.25667 | 97.42691 | -0.18813 |  |  | 625.80298 | 30.18333 | 84.72597 | -1.99636
446.189 | 42.26833 | 96.7863 | -0.24 | 446.26199 | 42.26833 | 97.42416 | -0.18823 |  |  | 625.96997 | 30.19167 | 84.70552 | -1.99647
446.30701 | 42.28 | 96.7837 | -0.24057 | 446.38 | 42.28 | 97.42232 | -0.18831 |  |  | 626.13702 | 30.2 | 84.69221 | -1.99662
446.42401 | 42.29167 | 96.78037 | -0.24113 | 446.49799 | 42.29167 | 97.41988 | -0.18839 |  |  | 626.30298 | 30.20833 | 84.67175 | -1.99682
446.54199 | 42.30333 | 96.77481 | -0.24168 | 446.61499 | 42.30333 | 97.41743 | -0.18845 |  |  | 626.46997 | 30.21667 | 84.65942 | -1.99706
446.66 | 42.315 | 96.77 | -0.24222 | 446.73199 | 42.315 | 97.41498 | -0.18849 |  |  | 626.638 | 30.225 | 84.63896 | -1.99736
446.77802 | 42.32667 | 96.76407 | -0.24275 | 446.849 | 42.32667 | 97.41315 | -0.18853 |  |  | 626.80701 | 30.23333 | 84.6276 | -1.99773
446.89401 | 42.33833 | 96.75963 | -0.24326 | 446.96799 | 42.33833 | 97.41101 | -0.18855 |  |  | 626.97302 | 30.24167 | 84.60974 | -1.99815
447.01199 | 42.35 | 96.75556 | -0.24376 | 447.08301 | 42.35 | 97.40917 | -0.18855 |  |  | 627.13898 | 30.25 | 84.5974 | -1.99865
447.12701 | 42.36167 | 96.75222 | -0.24424 | 447.202 | 42.36167 | 97.40703 | -0.18854 |  |  | 627.302 | 30.25833 | 84.57857 | -1.99921
447.24399 | 42.37333 | 96.74815 | -0.2447 | 447.32101 | 42.37333 | 97.40459 | -0.18852 |  |  | 627.47101 | 30.26667 | 84.56656 | -1.99985
447.35999 | 42.385 | 96.74556 | -0.24515 | 447.439 | 42.385 | 97.40183 | -0.18848 |  |  | 627.638 | 30.275 | 84.54903 | -2.00058
447.478 | 42.39667 | 96.74185 | -0.24557 | 447.55701 | 42.39667 | 97.4 | -0.18843 |  |  | 627.80402 | 30.28333 | 84.53506 | -2.00138
447.59399 | 42.40833 | 96.73926 | -0.24598 | 447.67401 | 42.40833 | 97.39694 | -0.18837 |  |  | 627.97302 | 30.29167 | 84.51623 | -2.00226
447.71301 | 42.42 | 96.7363 | -0.24637 | 447.793 | 42.42 | 97.39419 | -0.1883 |  |  | 628.13898 | 30.3 | 84.50422 | -2.00323
447.83099 | 42.43167 | 96.73333 | -0.24673 | 447.909 | 42.43167 | 97.39205 | -0.18821 |  |  | 628.30798 | 30.30833 | 84.48344 | -2.00429
447.94501 | 42.44333 | 96.73037 | -0.24708 | 448.02899 | 42.44333 | 97.38899 | -0.18812 |  |  | 628.47498 | 30.31667 | 84.47013 | -2.00542
448.06 | 42.455 | 96.72741 | -0.2474 | 448.14499 | 42.455 | 97.38716 | -0.18801 |  |  | 628.64203 | 30.325 | 84.45 | -2.00665
448.17899 | 42.46667 | 96.72519 | -0.2477 | 448.263 | 42.46667 | 97.3841 | -0.18789 |  |  | 628.80798 | 30.33333 | 84.43734 | -2.00795
448.29501 | 42.47833 | 96.72259 | -0.24799 | 448.38101 | 42.47833 | 97.38287 | -0.18777 |  |  | 628.97601 | 30.34167 | 84.41721 | -2.00933
448.41199 | 42.49 | 96.72037 | -0.24825 | 448.49799 | 42.49 | 97.38012 | -0.18764 |  |  | 629.14398 | 30.35 | 84.40422 | -2.01079
448.52802 | 42.50167 | 96.71741 | -0.2485 | 448.61401 | 42.50167 | 97.37859 | -0.18751 |  |  | 629.30902 | 30.35833 | 84.38506 | -2.01233
448.642 | 42.51333 | 96.71556 | -0.24872 | 448.73199 | 42.51333 | 97.37645 | -0.18737 |  |  | 629.47601 | 30.36667 | 84.3737 | -2.01393
448.76199 | 42.525 | 96.71259 | -0.24893 | 448.84799 | 42.525 | 97.37431 | -0.18722 |  |  | 629.64301 | 30.375 | 84.35454 | -2.0156
448.88101 | 42.53667 | 96.71074 | -0.24912 | 448.965 | 42.53667 | 97.37217 | -0.18708 |  |  | 629.81 | 30.38333 | 84.34221 | -2.01733
448.995 | 42.54833 | 96.70667 | -0.2493 | 449.07599 | 42.54833 | 97.36942 | -0.18693 |  |  | 629.97601 | 30.39167 | 84.32305 | -2.01911
449.11099 | 42.56 | 96.7037 | -0.24946 | 449.19199 | 42.56 | 97.36636 | -0.18678 |  |  | 630.14697 | 30.4 | 84.31039 | -2.02093
449.22601 | 42.57167 | 96.69815 | -0.24961 | 449.30701 | 42.57167 | 97.36239 | -0.18663 |  |  | 630.31201 | 30.40833 | 84.29123 | -2.0228
449.34299 | 42.58333 | 96.6937 | -0.24974 | 449.42099 | 42.58333 | 97.3581 | -0.18649 |  |  | 630.47998 | 30.41667 | 84.27825 | -2.02469
449.45801 | 42.595 | 96.68741 | -0.24987 | 449.53699 | 42.595 | 97.35505 | -0.18635 |  |  | 630.64697 | 30.425 | 84.25909 | -2.02661
449.57199 | 42.60667 | 96.6837 | -0.24999 | 449.65399 | 42.60667 | 97.35199 | -0.18621 |  |  | 630.815 | 30.43333 | 84.24643 | -2.02855
449.689 | 42.61833 | 96.67926 | -0.2501 | 449.76901 | 42.61833 | 97.34985 | -0.18608 |  |  | 630.98199 | 30.44167 | 84.22792 | -2.03049
449.802 | 42.63 | 96.67667 | -0.2502 | 449.884 | 42.63 | 97.34771 | -0.18596 |  |  | 631.14899 | 30.45 | 84.21461 | -2.03244
449.91699 | 42.64167 | 96.67259 | -0.2503 | 450.00101 | 42.64167 | 97.34587 | -0.18585 |  |  | 631.31403 | 30.45833 | 84.19643 | -2.03437
450.034 | 42.65333 | 96.67074 | -0.2504 | 450.11899 | 42.65333 | 97.34404 | -0.18575 |  |  | 631.48401 | 30.46667 | 84.175 | -2.03628
450.14999 | 42.665 | 96.66667 | -0.25049 | 450.23401 | 42.665 | 97.3419 | -0.18565 |  |  | 631.64801 | 30.475 | 84.16104 | -2.03817
450.26501 | 42.67667 | 96.66333 | -0.25059 | 450.34799 | 42.67667 | 97.33914 | -0.18557 |  |  | 631.81799 | 30.48333 | 84.13896 | -2.04002
450.383 | 42.68833 | 96.66037 | -0.25069 | 450.46701 | 42.68833 | 97.33731 | -0.1855 |  |  | 631.98297 | 30.49167 | 84.12435 | -2.04183
450.5 | 42.7 | 96.65926 | -0.25079 | 450.58099 | 42.7 | 97.3367 | -0.18545 |  |  | 632.15198 | 30.5 | 84.10195 | -2.04358
450.61301 | 42.71167 | 96.65852 | -0.2509 | 450.69699 | 42.71167 | 97.33609 | -0.18541 |  |  | 632.31702 | 30.50833 | 84.08636 | -2.04528
450.729 | 42.72333 | 96.65852 | -0.25102 | 450.815 | 42.72333 | 97.33609 | -0.18539 |  |  | 632.48199 | 30.51667 | 84.06331 | -2.04691
450.84698 | 42.735 | 96.65889 | -0.25114 | 450.92999 | 42.735 | 97.33609 | -0.18538 |  |  | 632.64899 | 30.525 | 84.04838 | -2.04847
450.96399 | 42.74667 | 96.65667 | -0.25127 | 451.04599 | 42.74667 | 97.33517 | -0.18539 |  |  | 632.81598 | 30.53333 | 84.02597 | -2.04995
451.07901 | 42.75834 | 96.65556 | -0.25142 | 451.159 | 42.75834 | 97.33333 | -0.18541 |  |  | 632.98102 | 30.54167 | 84.01136 | -2.05135
451.20099 | 42.77 | 96.65333 | -0.25157 | 451.27701 | 42.77 | 97.33242 | -0.18546 |  |  | 633.14899 | 30.55 | 83.98961 | -2.05266
451.31299 | 42.78167 | 96.65148 | -0.25174 | 451.39099 | 42.78167 | 97.33028 | -0.18552 |  |  | 633.315 | 30.55833 | 83.9763 | -2.05387
451.43201 | 42.79333 | 96.64852 | -0.25192 | 451.50601 | 42.79333 | 97.32875 | -0.1856 |  |  | 633.48102 | 30.56667 | 83.95519 | -2.05499
451.54599 | 42.805 | 96.64593 | -0.25211 | 451.621 | 42.805 | 97.32599 | -0.18569 |  |  | 633.64801 | 30.575 | 83.94286 | -2.05601
451.66599 | 42.81667 | 96.64222 | -0.25232 | 451.741 | 42.81667 | 97.32446 | -0.18581 |  |  | 633.81598 | 30.58333 | 83.92305 | -2.05693
451.78 | 42.82833 | 96.63926 | -0.25255 | 451.85501 | 42.82833 | 97.32232 | -0.18594 |  |  | 633.98297 | 30.59167 | 83.91071 | -2.05775
451.897 | 42.84 | 96.63556 | -0.25279 | 451.96899 | 42.84 | 97.32049 | -0.18609 |  |  | 634.15002 | 30.6 | 83.89188 | -2.05846
452.01801 | 42.85167 | 96.63296 | -0.25304 | 452.08701 | 42.85167 | 97.31804 | -0.18626 |  |  | 634.315 | 30.60833 | 83.87792 | -2.05907
452.134 | 42.86333 | 96.62926 | -0.25332 | 452.202 | 42.86333 | 97.31651 | -0.18645 |  |  | 634.48102 | 30.61667 | 83.85812 | -2.05958
452.25 | 42.875 | 96.62704 | -0.25361 | 452.32101 | 42.875 | 97.31468 | -0.18665 |  |  | 634.64801 | 30.625 | 83.84416 | -2.06
452.366 | 42.88667 | 96.62333 | -0.25392 | 452.43799 | 42.88667 | 97.31315 | -0.18687 |  |  | 634.81299 | 30.63333 | 83.8224 | -2.06031
452.48499 | 42.89833 | 96.62074 | -0.25424 | 452.55099 | 42.89833 | 97.31132 | -0.18711 |  |  | 634.97803 | 30.64167 | 83.80779 | -2.06053
452.60001 | 42.91 | 96.61815 | -0.25458 | 452.668 | 42.91 | 97.30917 | -0.18736 |  |  | 635.14398 | 30.65 | 83.78604 | -2.06066
452.715 | 42.92167 | 96.61519 | -0.25494 | 452.78201 | 42.92167 | 97.30734 | -0.18763 |  |  | 635.31097 | 30.65833 | 83.7711 | -2.06071
452.83301 | 42.93333 | 96.61222 | -0.25531 | 452.89999 | 42.93333 | 97.3052 | -0.18791 |  |  | 635.47803 | 30.66667 | 83.74805 | -2.06067
452.95001 | 42.945 | 96.60926 | -0.25569 | 453.01599 | 42.945 | 97.30245 | -0.1882 |  |  | 635.64502 | 30.675 | 83.73214 | -2.06056
453.06699 | 42.95667 | 96.6063 | -0.2561 | 453.13501 | 42.95667 | 97.30092 | -0.18851 |  |  | 635.81299 | 30.68333 | 83.71071 | -2.06038
453.18701 | 42.96833 | 96.60407 | -0.25651 | 453.25201 | 42.96833 | 97.29817 | -0.18883 |  |  | 635.97998 | 30.69167 | 83.69643 | -2.06014
453.29999 | 42.98 | 96.60111 | -0.25694 | 453.36301 | 42.98 | 97.29541 | -0.18915 |  |  | 636.14697 | 30.7 | 83.67435 | -2.05984
453.414 | 42.99166 | 96.59852 | -0.25738 | 453.48099 | 42.99166 | 97.29327 | -0.18949 |  |  | 636.31299 | 30.70833 | 83.65974 | -2.05949
453.52899 | 43.00333 | 96.59481 | -0.25783 | 453.59399 | 43.00333 | 97.29021 | -0.18984 |  |  | 636.479 | 30.71667 | 83.63864 | -2.05909
453.64899 | 43.015 | 96.59333 | -0.25829 | 453.70901 | 43.015 | 97.28899 | -0.19019 |  |  | 636.646 | 30.725 | 83.625 | -2.05866
453.76401 | 43.02667 | 96.58963 | -0.25876 | 453.823 | 43.02667 | 97.28532 | -0.19055 |  |  | 636.81299 | 30.73333 | 83.60552 | -2.05821
453.879 | 43.03833 | 96.58667 | -0.25923 | 453.94199 | 43.03833 | 97.28349 | -0.19091 |  |  | 636.97998 | 30.74167 | 83.59188 | -2.05773
453.995 | 43.05 | 96.58407 | -0.25972 | 454.05701 | 43.05 | 97.28012 | -0.19128 |  |  | 637.14899 | 30.75 | 83.5724 | -2.05723
454.10901 | 43.06167 | 96.58074 | -0.26021 | 454.172 | 43.06167 | 97.27768 | -0.19166 |  |  | 637.315 | 30.75833 | 83.5526 | -2.05672
454.22699 | 43.07333 | 96.57852 | -0.2607 | 454.289 | 43.07333 | 97.27462 | -0.19203 |  |  | 637.48199 | 30.76667 | 83.53961 | -2.05622
454.34299 | 43.085 | 96.57407 | -0.2612 | 454.40302 | 43.085 | 97.27187 | -0.19241 |  |  | 637.64899 | 30.775 | 83.52045 | -2.05572
454.45901 | 43.09667 | 96.57185 | -0.2617 | 454.51801 | 43.09667 | 97.26911 | -0.19278 |  |  | 637.81799 | 30.78333 | 83.50747 | -2.05522
454.573 | 43.10833 | 96.56815 | -0.2622 | 454.638 | 43.10833 | 97.26636 | -0.19316 |  |  | 637.98401 | 30.79167 | 83.48864 | -2.05475
454.689 | 43.12 | 96.56481 | -0.26271 | 454.74799 | 43.12 | 97.2633 | -0.19353 |  |  | 638.15198 | 30.8 | 83.47597 | -2.05429
454.80399 | 43.13167 | 96.56111 | -0.26321 | 454.86301 | 43.13167 | 97.26147 | -0.1939 |  |  | 638.32001 | 30.80833 | 83.45747 | -2.05386
454.92599 | 43.14333 | 96.55778 | -0.26371 | 454.98001 | 43.14333 | 97.25841 | -0.19427 |  |  | 638.48798 | 30.81667 | 83.44545 | -2.05347
455.04901 | 43.155 | 96.55407 | -0.2642 | 455.09601 | 43.155 | 97.25657 | -0.19463 |  |  | 638.65698 | 30.825 | 83.42597 | -2.0531
455.17001 | 43.16667 | 96.55148 | -0.2647 | 455.21301 | 43.16667 | 97.25382 | -0.19499 |  |  | 638.82501 | 30.83333 | 83.41331 | -2.05277
455.28799 | 43.17833 | 96.54778 | -0.26519 | 455.32599 | 43.17833 | 97.25168 | -0.19534 |  |  | 638.992 | 30.84167 | 83.39221 | -2.05248
455.405 | 43.19 | 96.54519 | -0.26567 | 455.44501 | 43.19 | 97.24924 | -0.19568 |  |  | 639.15997 | 30.85 | 83.37922 | -2.05224
455.52499 | 43.20167 | 96.54148 | -0.26615 | 455.56201 | 43.20167 | 97.2474 | -0.19602 |  |  | 639.328 | 30.85833 | 83.35942 | -2.05203
455.647 | 43.21333 | 96.53852 | -0.26662 | 455.67599 | 43.21333 | 97.24557 | -0.19635 |  |  | 639.49103 | 30.86667 | 83.3461 | -2.05187
455.76401 | 43.225 | 96.53444 | -0.26708 | 455.79099 | 43.225 | 97.24373 | -0.19667 |  |  | 639.659 | 30.875 | 83.32565 | -2.05176
455.883 | 43.23667 | 96.53148 | -0.26753 | 455.90799 | 43.23667 | 97.24098 | -0.19698 |  |  | 639.82501 | 30.88333 | 83.31136 | -2.05169
456.00201 | 43.24833 | 96.52741 | -0.26798 | 456.02399 | 43.24833 | 97.23945 | -0.19728 |  |  | 639.99402 | 30.89167 | 83.29253 | -2.05166
456.11899 | 43.26 | 96.52407 | -0.26841 | 456.13901 | 43.26 | 97.23639 | -0.19757 |  |  | 640.16199 | 30.9 | 83.28117 | -2.05167
456.233 | 43.27167 | 96.52037 | -0.26884 | 456.25601 | 43.27167 | 97.23395 | -0.19785 |  |  | 640.33002 | 30.90833 | 83.26039 | -2.05173
456.353 | 43.28333 | 96.51778 | -0.26925 | 456.36801 | 43.28333 | 97.2318 | -0.19812 |  |  | 640.495 | 30.91667 | 83.24675 | -2.05182
456.46701 | 43.295 | 96.51407 | -0.26966 | 456.483 | 43.295 | 97.22936 | -0.19838 |  |  | 640.66199 | 30.925 | 83.22565 | -2.05196
456.58401 | 43.30667 | 96.51037 | -0.27005 | 456.60001 | 43.30667 | 97.22752 | -0.19863 |  |  | 640.828 | 30.93333 | 83.21201 | -2.05212
456.70001 | 43.31833 | 96.50741 | -0.27044 | 456.716 | 43.31833 | 97.22538 | -0.19886 |  |  | 640.99597 | 30.94167 | 83.19156 | -2.05232
456.814 | 43.33 | 96.50407 | -0.27081 | 456.83099 | 43.33 | 97.22416 | -0.19908 |  |  | 641.16498 | 30.95 | 83.1763 | -2.05254
456.92899 | 43.34167 | 96.50074 | -0.27117 | 456.95099 | 43.34167 | 97.22141 | -0.19929 |  |  | 641.33197 | 30.95833 | 83.15519 | -2.05279
457.043 | 43.35333 | 96.49704 | -0.27152 | 457.06601 | 43.35333 | 97.21957 | -0.19949 |  |  | 641.49799 | 30.96667 | 83.14026 | -2.05306
457.15601 | 43.365 | 96.49407 | -0.27186 | 457.18301 | 43.365 | 97.21713 | -0.19968 |  |  | 641.66498 | 30.975 | 83.11818 | -2.05334
457.271 | 43.37667 | 96.49037 | -0.2722 | 457.29999 | 43.37667 | 97.21529 | -0.19985 |  |  | 641.83099 | 30.98333 | 83.10422 | -2.05364
457.38501 | 43.38833 | 96.48741 | -0.27252 | 457.41599 | 43.38833 | 97.21254 | -0.20001 |  |  | 641.995 | 30.99167 | 83.08279 | -2.05394
457.49799 | 43.4 | 96.48333 | -0.27283 | 457.53201 | 43.4 | 97.2107 | -0.20015 |  |  | 642.16498 | 31 | 83.07045 | -2.05425
457.61301 | 43.41167 | 96.48185 | -0.27313 | 457.64899 | 43.41167 | 97.20856 | -0.20029 |  |  | 642.33197 | 31.00833 | 83.04968 | -2.05456
457.72501 | 43.42333 | 96.47815 | -0.27342 | 457.763 | 43.42333 | 97.20642 | -0.20041 |  |  | 642.49902 | 31.01667 | 83.03636 | -2.05487
457.84201 | 43.435 | 96.47519 | -0.27371 | 457.87799 | 43.435 | 97.20367 | -0.20052 |  |  | 642.66498 | 31.025 | 83.01721 | -2.05517
457.95801 | 43.44667 | 96.47222 | -0.27399 | 457.992 | 43.44667 | 97.20183 | -0.20062 |  |  | 642.83099 | 31.03333 | 83.00422 | -2.05547
458.07199 | 43.45833 | 96.46963 | -0.27425 | 458.112 | 43.45833 | 97.19939 | -0.2007 |  |  | 642.99799 | 31.04167 | 82.98474 | -2.05575
458.18799 | 43.47 | 96.4663 | -0.27452 | 458.22699 | 43.47 | 97.19694 | -0.20078 |  |  | 643.16699 | 31.05 | 82.96558 | -2.05601
458.30301 | 43.48167 | 96.4637 | -0.27477 | 458.345 | 43.48167 | 97.1945 | -0.20084 |  |  | 643.33301 | 31.05833 | 82.95292 | -2.05626
458.41501 | 43.49333 | 96.46037 | -0.27503 | 458.46301 | 43.49333 | 97.19205 | -0.20089 |  |  | 643.49902 | 31.06667 | 82.93377 | -2.05648
458.53 | 43.505 | 96.45778 | -0.27527 | 458.578 | 43.505 | 97.18899 | -0.20093 |  |  | 643.66602 | 31.075 | 82.92045 | -2.05668
458.64999 | 43.51667 | 96.45481 | -0.27552 | 458.69601 | 43.51667 | 97.18716 | -0.20096 |  |  | 643.83301 | 31.08333 | 82.89967 | -2.05686
458.76501 | 43.52833 | 96.45259 | -0.27576 | 458.811 | 43.52833 | 97.18318 | -0.20098 |  |  | 643.99799 | 31.09167 | 82.88539 | -2.05702
458.88 | 43.54 | 96.44889 | -0.27599 | 458.92899 | 43.54 | 97.17982 | -0.201 |  |  | 644.16699 | 31.1 | 82.86266 | -2.05714
458.99799 | 43.55167 | 96.44667 | -0.27623 | 459.04599 | 43.55167 | 97.17737 | -0.201 |  |  | 644.33301 | 31.10833 | 82.8474 | -2.05724
459.11401 | 43.56333 | 96.44259 | -0.27646 | 459.159 | 43.56333 | 97.17401 | -0.20099 |  |  | 644.5 | 31.11667 | 82.82467 | -2.05731
459.22699 | 43.575 | 96.44 | -0.2767 | 459.27701 | 43.575 | 97.17156 | -0.20098 |  |  | 644.664 | 31.125 | 82.81104 | -2.05735
459.345 | 43.58667 | 96.43556 | -0.27693 | 459.39099 | 43.58667 | 97.1682 | -0.20096 |  |  | 644.83301 | 31.13333 | 82.78994 | -2.05737
459.45901 | 43.59833 | 96.43185 | -0.27717 | 459.51001 | 43.59833 | 97.16667 | -0.20093 |  |  | 644.99799 | 31.14167 | 82.77597 | -2.05736
459.57501 | 43.61 | 96.42889 | -0.2774 | 459.625 | 43.61 | 97.16361 | -0.20089 |  |  | 645.16602 | 31.15 | 82.75455 | -2.05732
459.69 | 43.62167 | 96.42481 | -0.27765 | 459.742 | 43.62167 | 97.16147 | -0.20085 |  |  | 645.33002 | 31.15833 | 82.74026 | -2.05725
459.80701 | 43.63334 | 96.42185 | -0.27789 | 459.85699 | 43.63334 | 97.15872 | -0.2008 |  |  | 645.49799 | 31.16667 | 82.71916 | -2.05716
459.923 | 43.645 | 96.41778 | -0.27814 | 459.97501 | 43.645 | 97.15658 | -0.20075 |  |  | 645.66199 | 31.175 | 82.70455 | -2.05705
460.03699 | 43.65667 | 96.41519 | -0.2784 | 460.091 | 43.65667 | 97.15382 | -0.2007 |  |  | 645.82898 | 31.18333 | 82.68312 | -2.05691
460.155 | 43.66833 | 96.41148 | -0.27866 | 460.20801 | 43.66833 | 97.15168 | -0.20064 |  |  | 645.99701 | 31.19167 | 82.66883 | -2.05675
460.27301 | 43.68 | 96.40778 | -0.27892 | 460.32599 | 43.68 | 97.14862 | -0.20058 |  |  | 646.164 | 31.2 | 82.64805 | -2.05658
460.383 | 43.69167 | 96.40444 | -0.2792 | 460.44601 | 43.69167 | 97.1474 | -0.20052 |  |  | 646.328 | 31.20833 | 82.63441 | -2.05638
460.50101 | 43.70333 | 96.40148 | -0.27948 | 460.55801 | 43.70333 | 97.14465 | -0.20045 |  |  | 646.49597 | 31.21667 | 82.61461 | -2.05618
460.61499 | 43.715 | 96.39778 | -0.27978 | 460.677 | 43.715 | 97.14281 | -0.20039 |  |  | 646.66199 | 31.225 | 82.60097 | -2.05595
460.733 | 43.72667 | 96.39556 | -0.28008 | 460.793 | 43.72667 | 97.14037 | -0.20033 |  |  | 646.83002 | 31.23333 | 82.58182 | -2.05572
460.84799 | 43.73833 | 96.39148 | -0.28039 | 460.909 | 43.73833 | 97.13823 | -0.20026 |  |  | 646.99597 | 31.24167 | 82.56948 | -2.05547
460.966 | 43.75 | 96.38889 | -0.28072 | 461.02701 | 43.75 | 97.13547 | -0.2002 |  |  | 647.16302 | 31.25 | 82.54903 | -2.05521
461.08099 | 43.76167 | 96.38519 | -0.28105 | 461.14001 | 43.76167 | 97.13303 | -0.20015 |  |  | 647.33002 | 31.25833 | 82.53636 | -2.05495
461.198 | 43.77333 | 96.38259 | -0.2814 | 461.258 | 43.77333 | 97.13028 | -0.20009 |  |  | 647.49402 | 31.26667 | 82.51753 | -2.05468
461.314 | 43.785 | 96.37815 | -0.28176 | 461.37201 | 43.785 | 97.12813 | -0.20004 |  |  | 647.66199 | 31.275 | 82.50487 | -2.0544
461.42999 | 43.79667 | 96.37519 | -0.28213 | 461.48999 | 43.79667 | 97.12538 | -0.19999 |  |  | 647.828 | 31.28333 | 82.48474 | -2.05412
461.54599 | 43.80833 | 96.37148 | -0.28252 | 461.60699 | 43.80833 | 97.12446 | -0.19995 |  |  | 647.99597 | 31.29167 | 82.47143 | -2.05384
461.66299 | 43.82 | 96.36852 | -0.28292 | 461.72101 | 43.82 | 97.12232 | -0.19992 |  |  | 648.16199 | 31.3 | 82.4526 | -2.05355
461.77701 | 43.83167 | 96.36481 | -0.28334 | 461.83899 | 43.83167 | 97.11988 | -0.19989 |  |  | 648.32898 | 31.30833 | 82.43961 | -2.05326
461.89099 | 43.84333 | 96.36185 | -0.28377 | 461.957 | 43.84333 | 97.11865 | -0.19987 |  |  | 648.49597 | 31.31667 | 82.42013 | -2.05296
462.009 | 43.855 | 96.35815 | -0.28421 | 462.07401 | 43.855 | 97.11682 | -0.19986 |  |  | 648.66302 | 31.325 | 82.40097 | -2.05266
462.12399 | 43.86666 | 96.35444 | -0.28467 | 462.19299 | 43.86666 | 97.1156 | -0.19986 |  |  | 648.83002 | 31.33333 | 82.38799 | -2.05236
462.24399 | 43.87833 | 96.35185 | -0.28515 | 462.30899 | 43.87833 | 97.11376 | -0.19987 |  |  | 648.99799 | 31.34167 | 82.36786 | -2.05206
462.35699 | 43.89 | 96.34815 | -0.28564 | 462.42899 | 43.89 | 97.11223 | -0.19989 |  |  | 649.164 | 31.35 | 82.35389 | -2.05175
462.47501 | 43.90167 | 96.3463 | -0.28614 | 462.543 | 43.90167 | 97.11009 | -0.19992 |  |  | 649.33002 | 31.35833 | 82.33377 | -2.05143
462.59201 | 43.91333 | 96.34296 | -0.28667 | 462.659 | 43.91333 | 97.10856 | -0.19997 |  |  | 649.49597 | 31.36667 | 82.32045 | -2.05111
462.70499 | 43.925 | 96.34074 | -0.2872 | 462.77701 | 43.925 | 97.10642 | -0.20002 |  |  | 649.66199 | 31.375 | 82.29935 | -2.05078
462.82501 | 43.93667 | 96.33778 | -0.28776 | 462.89301 | 43.93667 | 97.1055 | -0.2001 |  |  | 649.82898 | 31.38333 | 82.28506 | -2.05044
462.94199 | 43.94833 | 96.33593 | -0.28833 | 463.01001 | 43.94833 | 97.10306 | -0.20018 |  |  | 649.99701 | 31.39167 | 82.26266 | -2.05009
463.05801 | 43.96 | 96.33259 | -0.28891 | 463.12799 | 43.96 | 97.10122 | -0.20028 |  |  | 650.16302 | 31.4 | 82.24903 | -2.04972
463.17499 | 43.97167 | 96.33037 | -0.28952 | 463.24399 | 43.97167 | 97.09847 | -0.2004 |  |  | 650.33099 | 31.40833 | 82.2263 | -2.04933
463.29099 | 43.98333 | 96.32815 | -0.29013 | 463.35999 | 43.98333 | 97.09664 | -0.20053 |  |  | 650.50098 | 31.41667 | 82.21299 | -2.04892
463.40799 | 43.995 | 96.32519 | -0.29076 | 463.47699 | 43.995 | 97.09266 | -0.20068 |  |  | 650.66498 | 31.425 | 82.19026 | -2.04848
463.52701 | 44.00667 | 96.32185 | -0.29141 | 463.59698 | 44.00667 | 97.08991 | -0.20085 |  |  | 650.83301 | 31.43333 | 82.17662 | -2.04801
463.64301 | 44.01833 | 96.31889 | -0.29207 | 463.71201 | 44.01833 | 97.08532 | -0.20104 |  |  | 650.99799 | 31.44167 | 82.15584 | -2.04751
463.76001 | 44.03 | 96.31481 | -0.29275 | 463.82501 | 44.03 | 97.08318 | -0.20125 |  |  | 651.16602 | 31.45 | 82.14253 | -2.04696
463.875 | 44.04167 | 96.31111 | -0.29344 | 463.94199 | 44.04167 | 97.0789 | -0.20147 |  |  | 651.32898 | 31.45833 | 82.1224 | -2.04637
463.99301 | 44.05333 | 96.3063 | -0.29415 | 464.05899 | 44.05333 | 97.07615 | -0.20172 |  |  | 651.50098 | 31.46667 | 82.10877 | -2.04573
464.11099 | 44.065 | 96.30296 | -0.29487 | 464.17599 | 44.065 | 97.07248 | -0.20199 |  |  | 651.66302 | 31.475 | 82.08766 | -2.04502
464.22699 | 44.07667 | 96.29852 | -0.2956 | 464.29199 | 44.07667 | 97.07034 | -0.20228 |  |  | 651.83301 | 31.48333 | 82.07305 | -2.04425
464.34698 | 44.08833 | 96.29556 | -0.29634 | 464.40601 | 44.08833 | 97.06758 | -0.20259 |  |  | 652.00098 | 31.49167 | 82.05195 | -2.0434
464.46399 | 44.1 | 96.29111 | -0.2971 | 464.52399 | 44.1 | 97.06575 | -0.20293 |  |  | 652.16803 | 31.5 | 82.03766 | -2.04247
464.582 | 44.11167 | 96.28815 | -0.29787 | 464.642 | 44.11167 | 97.06361 | -0.20328 |  |  | 652.33502 | 31.50833 | 82.01721 | -2.04143
464.70001 | 44.12333 | 96.2837 | -0.29865 | 464.76199 | 44.12333 | 97.06086 | -0.20367 |  |  | 652.50098 | 31.51667 | 82.00357 | -2.04029
464.814 | 44.135 | 96.28074 | -0.29944 | 464.87799 | 44.135 | 97.05902 | -0.20407 |  |  | 652.66901 | 31.525 | 81.98312 | -2.03904
464.93301 | 44.14667 | 96.27778 | -0.30025 | 464.99399 | 44.14667 | 97.05688 | -0.2045 |  |  | 652.83502 | 31.53333 | 81.96916 | -2.03765
465.04901 | 44.15833 | 96.27296 | -0.30106 | 465.11301 | 44.15833 | 97.05413 | -0.20495 |  |  | 652.99902 | 31.54167 | 81.95065 | -2.03612
465.16599 | 44.17 | 96.27074 | -0.30188 | 465.23001 | 44.17 | 97.05168 | -0.20543 |  |  | 653.16699 | 31.55 | 81.93766 | -2.03443
465.284 | 44.18167 | 96.26704 | -0.30271 | 465.349 | 44.18167 | 97.04985 | -0.20593 |  |  | 653.33197 | 31.55833 | 81.91883 | -2.03256
465.401 | 44.19333 | 96.26407 | -0.30355 | 465.46399 | 44.19333 | 97.04709 | -0.20646 |  |  | 653.50299 | 31.56667 | 81.90552 | -2.03051
465.517 | 44.205 | 96.26037 | -0.3044 | 465.57999 | 44.205 | 97.04557 | -0.20702 |  |  | 653.66803 | 31.575 | 81.88669 | -2.02825
465.633 | 44.21667 | 96.25778 | -0.30526 | 465.69699 | 44.21667 | 97.04343 | -0.20759 |  |  | 653.83398 | 31.58333 | 81.87597 | -2.02577
465.75201 | 44.22833 | 96.25333 | -0.30613 | 465.815 | 44.22833 | 97.0422 | -0.2082 |  |  | 654.00201 | 31.59167 | 81.85649 | -2.02305
465.867 | 44.24 | 96.25074 | -0.307 | 465.93399 | 44.24 | 97.04037 | -0.20883 |  |  | 654.16901 | 31.6 | 81.83571 | -2.02006
465.98599 | 44.25167 | 96.2463 | -0.30788 | 466.05399 | 44.25167 | 97.03884 | -0.20948 |  |  | 654.33398 | 31.60833 | 81.82305 | -2.0168
466.10501 | 44.26333 | 96.24333 | -0.30876 | 466.16901 | 44.26333 | 97.0367 | -0.21016 |  |  | 654.50403 | 31.61667 | 81.80357 | -2.01323
466.21899 | 44.275 | 96.23889 | -0.30965 | 466.29001 | 44.275 | 97.03486 | -0.21086 |  |  | 654.66901 | 31.625 | 81.79221 | -2.00935
466.336 | 44.28667 | 96.23593 | -0.31055 | 466.405 | 44.28667 | 97.03303 | -0.21158 |  |  | 654.836 | 31.63333 | 81.77078 | -2.00512
466.45599 | 44.29833 | 96.23111 | -0.31145 | 466.52499 | 44.29833 | 97.0315 | -0.21233 |  |  | 655.00201 | 31.64167 | 81.75779 | -2.00053
466.57199 | 44.31 | 96.22741 | -0.31236 | 466.642 | 44.31 | 97.02905 | -0.2131 |  |  | 655.17102 | 31.65 | 81.73734 | -1.99556
466.68799 | 44.32167 | 96.22259 | -0.31327 | 466.76099 | 44.32167 | 97.02752 | -0.2139 |  |  | 655.33801 | 31.65833 | 81.7237 | -1.99018
466.80499 | 44.33333 | 96.21852 | -0.31418 | 466.87799 | 44.33333 | 97.02538 | -0.21471 |  |  | 655.50598 | 31.66667 | 81.70195 | -1.98438
466.92099 | 44.345 | 96.21444 | -0.31511 | 466.996 | 44.345 | 97.02385 | -0.21555 |  |  | 655.672 | 31.675 | 81.68701 | -1.97812
467.03799 | 44.35667 | 96.21148 | -0.31603 | 467.11499 | 44.35667 | 97.02171 | -0.2164 |  |  | 655.84003 | 31.68333 | 81.66494 | -1.97141
467.155 | 44.36833 | 96.20778 | -0.31696 | 467.23099 | 44.36833 | 97.02018 | -0.21728 |  |  | 656.00299 | 31.69167 | 81.65032 | -1.9642
467.27301 | 44.38 | 96.20444 | -0.31789 | 467.34698 | 44.38 | 97.01743 | -0.21817 |  |  | 656.17401 | 31.7 | 81.62922 | -1.9565
467.38901 | 44.39167 | 96.20074 | -0.31882 | 467.46799 | 44.39167 | 97.01437 | -0.21908 |  |  | 656.341 | 31.70833 | 81.61461 | -1.94827
467.51199 | 44.40333 | 96.19815 | -0.31976 | 467.586 | 44.40333 | 97.01223 | -0.22001 |  |  | 656.508 | 31.71667 | 81.59416 | -1.93951
467.62601 | 44.415 | 96.19481 | -0.3207 | 467.70499 | 44.415 | 97.00948 | -0.22095 |  |  | 656.67499 | 31.725 | 81.5789 | -1.9302
467.741 | 44.42667 | 96.19111 | -0.32164 | 467.823 | 44.42667 | 97.00703 | -0.2219 |  |  | 656.841 | 31.73333 | 81.55877 | -1.92034
467.858 | 44.43833 | 96.18852 | -0.32259 | 467.94199 | 44.43833 | 97.00398 | -0.22287 |  |  | 657.00702 | 31.74167 | 81.54481 | -1.9099
467.97699 | 44.45 | 96.18444 | -0.32354 | 468.06 | 44.45 | 97.00153 | -0.22385 |  |  | 657.172 | 31.75 | 81.52305 | -1.89889
468.09299 | 44.46167 | 96.18111 | -0.32449 | 468.181 | 44.46167 | 96.99847 | -0.22484 |  |  | 657.33899 | 31.75833 | 81.50974 | -1.88731
468.21301 | 44.47333 | 96.17704 | -0.32545 | 468.29999 | 44.47333 | 96.99602 | -0.22584 |  |  | 657.50598 | 31.76667 | 81.48961 | -1.87515
468.32901 | 44.485 | 96.1737 | -0.32641 | 468.41699 | 44.485 | 96.99297 | -0.22684 |  |  | 657.672 | 31.775 | 81.47662 | -1.86241
468.448 | 44.49667 | 96.16852 | -0.32737 | 468.535 | 44.49667 | 96.98991 | -0.22785 |  |  | 657.83801 | 31.78333 | 81.45617 | -1.84911
468.56299 | 44.50834 | 96.16593 | -0.32833 | 468.65399 | 44.50834 | 96.98716 | -0.22887 |  |  | 658.00403 | 31.79167 | 81.44383 | -1.83525
468.68399 | 44.52 | 96.16111 | -0.32929 | 468.771 | 44.52 | 96.9844 | -0.22989 |  |  | 658.172 | 31.8 | 81.42403 | -1.82086
468.80099 | 44.53167 | 96.15741 | -0.33026 | 468.89001 | 44.53167 | 96.98043 | -0.23091 |  |  | 658.33698 | 31.80833 | 81.41104 | -1.80594
468.92001 | 44.54333 | 96.1537 | -0.33123 | 469.009 | 44.54333 | 96.9789 | -0.23193 |  |  | 658.50201 | 31.81667 | 81.39123 | -1.79052
469.03699 | 44.555 | 96.15 | -0.33221 | 469.12701 | 44.555 | 96.97492 | -0.23294 |  |  | 658.66602 | 31.825 | 81.37825 | -1.77463
469.155 | 44.56667 | 96.14519 | -0.33318 | 469.24301 | 44.56667 | 96.97278 | -0.23396 |  |  | 658.83197 | 31.83333 | 81.35942 | -1.7583
469.27399 | 44.57833 | 96.14148 | -0.33416 | 469.35599 | 44.57833 | 96.96911 | -0.23497 |  |  | 658.99701 | 31.84167 | 81.34578 | -1.74157
469.39099 | 44.59 | 96.13667 | -0.33514 | 469.47501 | 44.59 | 96.96728 | -0.23597 |  |  | 659.16199 | 31.85 | 81.32565 | -1.72448
469.509 | 44.60167 | 96.13296 | -0.33612 | 469.59201 | 44.60167 | 96.96422 | -0.23697 |  |  | 659.33002 | 31.85833 | 81.31299 | -1.70707
469.629 | 44.61333 | 96.12815 | -0.33711 | 469.71201 | 44.61333 | 96.96208 | -0.23796 |  |  | 659.49298 | 31.86667 | 81.29286 | -1.68941
469.74899 | 44.625 | 96.12519 | -0.3381 | 469.82901 | 44.625 | 96.95902 | -0.23894 |  |  | 659.65997 | 31.875 | 81.27857 | -1.67153
469.866 | 44.63667 | 96.12 | -0.33909 | 469.94601 | 44.63667 | 96.95658 | -0.2399 |  |  | 659.82599 | 31.88333 | 81.25974 | -1.6535
469.98499 | 44.64833 | 96.11741 | -0.34008 | 470.065 | 44.64833 | 96.95352 | -0.24086 |  |  | 659.99298 | 31.89167 | 81.23961 | -1.63537
470.10199 | 44.66 | 96.11296 | -0.34108 | 470.17899 | 44.66 | 96.95107 | -0.24179 |  |  | 660.15997 | 31.9 | 81.22662 | -1.61723
470.21899 | 44.67167 | 96.10852 | -0.34208 | 470.298 | 44.67167 | 96.94801 | -0.24272 |  |  | 660.32703 | 31.90833 | 81.20584 | -1.59913
470.33899 | 44.68333 | 96.10407 | -0.34308 | 470.41599 | 44.68333 | 96.94434 | -0.24363 |  |  | 660.492 | 31.91667 | 81.19253 | -1.58115
470.452 | 44.695 | 96.10037 | -0.34408 | 470.53201 | 44.695 | 96.94159 | -0.24452 |  |  | 660.65802 | 31.925 | 81.1737 | -1.56336
470.569 | 44.70667 | 96.09556 | -0.34509 | 470.65399 | 44.70667 | 96.93823 | -0.24539 |  |  | 660.828 | 31.93333 | 81.15909 | -1.54583
470.69199 | 44.71833 | 96.09111 | -0.3461 | 470.76999 | 44.71833 | 96.93517 | -0.24624 |  |  | 660.99402 | 31.94167 | 81.13831 | -1.52864
470.806 | 44.73 | 96.08815 | -0.34711 | 470.88501 | 44.73 | 96.9318 | -0.24707 |  |  | 661.16101 | 31.95 | 81.12597 | -1.51188
470.922 | 44.74166 | 96.08444 | -0.34812 | 471.00601 | 44.74166 | 96.92905 | -0.24788 |  |  | 661.328 | 31.95833 | 81.10455 | -1.49561
471.039 | 44.75333 | 96.08111 | -0.34914 | 471.12299 | 44.75333 | 96.92569 | -0.24867 |  |  | 661.49597 | 31.96667 | 81.09058 | -1.47992
471.16 | 44.765 | 96.07741 | -0.35015 | 471.24301 | 44.765 | 96.92324 | -0.24944 |  |  | 661.66498 | 31.975 | 81.0711 | -1.46489
471.27701 | 44.77667 | 96.0737 | -0.35117 | 471.35901 | 44.77667 | 96.91927 | -0.25019 |  |  | 661.83197 | 31.98333 | 81.05812 | -1.45057
471.39499 | 44.78833 | 96.06889 | -0.3522 | 471.478 | 44.78833 | 96.91682 | -0.25091 |  |  | 661.99902 | 31.99167 | 81.03864 | -1.43706
471.51401 | 44.8 | 96.06667 | -0.35322 | 471.59399 | 44.8 | 96.91376 | -0.25161 |  |  | 662.16498 | 32 | 81.02597 | -1.42442
471.63199 | 44.81167 | 96.06148 | -0.35424 | 471.715 | 44.81167 | 96.91131 | -0.25228 |  |  | 662.33301 | 32.00834 | 81.00714 | -1.41271
471.75 | 44.82333 | 96.05815 | -0.35527 | 471.83301 | 44.82333 | 96.90826 | -0.25294 |  |  | 662.50098 | 32.01667 | 80.99351 | -1.40199
471.87 | 44.835 | 96.05296 | -0.3563 | 471.95001 | 44.835 | 96.9052 | -0.25356 |  |  | 662.66998 | 32.025 | 80.97273 | -1.39233
471.98599 | 44.84667 | 96.05 | -0.35733 | 472.069 | 44.84667 | 96.90153 | -0.25417 |  |  | 662.84003 | 32.03333 | 80.95941 | -1.38377
472.10101 | 44.85833 | 96.04519 | -0.35837 | 472.19 | 44.85833 | 96.89908 | -0.25475 |  |  | 663.005 | 32.04167 | 80.93896 | -1.37636
472.22198 | 44.87 | 96.04185 | -0.3594 | 472.306 | 44.87 | 96.89541 | -0.25531 |  |  | 663.172 | 32.05 | 80.92662 | -1.37015
472.33801 | 44.88167 | 96.03741 | -0.36044 | 472.423 | 44.88167 | 96.89235 | -0.25585 |  |  | 663.341 | 32.05833 | 80.90682 | -1.36515
472.45801 | 44.89333 | 96.0337 | -0.36148 | 472.54099 | 44.89333 | 96.88869 | -0.25637 |  |  | 663.50897 | 32.06667 | 80.89416 | -1.36141
472.57599 | 44.905 | 96.02926 | -0.36253 | 472.65701 | 44.905 | 96.88593 | -0.25686 |  |  | 663.67999 | 32.075 | 80.91493 | -1.35894
472.69501 | 44.91667 | 96.02556 | -0.36358 | 472.77399 | 44.91667 | 96.88135 | -0.25734 |  |  | 663.84601 | 32.08333 | 80.94545 | -1.35774
472.81 | 44.92833 | 96.02111 | -0.36463 | 472.892 | 44.92833 | 96.87768 | -0.25779 |  |  | 664.013 | 32.09167 | 81.12175 | -1.35784
472.92899 | 44.94 | 96.01741 | -0.36568 | 473.013 | 44.94 | 96.8737 | -0.25823 |  |  | 664.17902 | 32.1 | 81.10227 | -1.35921
473.047 | 44.95167 | 96.01259 | -0.36674 | 473.13 | 44.95167 | 96.86942 | -0.25865 |  |  | 664.34601 | 32.10833 | 81.09675 | -1.36186
473.16501 | 44.96333 | 96.00963 | -0.3678 | 473.24701 | 44.96333 | 96.86728 | -0.25905 |  |  | 664.51398 | 32.11666 | 81.09351 | -1.36576
473.28299 | 44.975 | 96.00481 | -0.36887 | 473.367 | 44.975 | 96.86391 | -0.25944 |  |  | 664.68298 | 32.125 | 81.06818 | -1.37089
473.40201 | 44.98667 | 96.00111 | -0.36994 | 473.48199 | 44.98667 | 96.86177 | -0.25982 |  |  | 664.85101 | 32.13334 | 81.05227 | -1.37722
473.521 | 44.99833 | 95.9963 | -0.37101 | 473.59799 | 44.99833 | 96.85872 | -0.26018 |  |  | 665.01703 | 32.14167 | 81.03961 | -1.3847
473.63599 | 45.01 | 95.99074 | -0.3721 | 473.71399 | 45.01 | 96.85627 | -0.26053 |  |  | 665.18201 | 32.15 | 81.02792 | -1.3933
473.75699 | 45.02167 | 95.98815 | -0.37319 | 473.83401 | 45.02167 | 96.85382 | -0.26088 |  |  | 665.34998 | 32.15833 | 81.00909 | -1.40295
473.87601 | 45.03333 | 95.98222 | -0.37428 | 473.952 | 45.03333 | 96.85107 | -0.26121 |  |  | 665.51801 | 32.16667 | 80.99188 | -1.41361
473.99301 | 45.045 | 95.97852 | -0.37539 | 474.06699 | 45.045 | 96.84771 | -0.26154 |  |  | 665.685 | 32.175 | 80.98604 | -1.42521
474.11099 | 45.05667 | 95.97333 | -0.3765 | 474.18701 | 45.05667 | 96.84495 | -0.26187 |  |  | 665.85303 | 32.18333 | 80.96883 | -1.43769
474.23199 | 45.06833 | 95.96926 | -0.37763 | 474.30399 | 45.06833 | 96.84098 | -0.2622 |  |  | 666.01801 | 32.19167 | 80.96104 | -1.45097
474.35001 | 45.08 | 95.96482 | -0.37876 | 474.41901 | 45.08 | 96.83823 | -0.26252 |  |  | 666.18402 | 32.2 | 80.94383 | -1.46499
474.46701 | 45.09167 | 95.96074 | -0.37991 | 474.53799 | 45.09167 | 96.83517 | -0.26285 |  |  | 666.35303 | 32.20833 | 80.93117 | -1.47966
474.586 | 45.10333 | 95.9563 | -0.38106 | 474.65701 | 45.10333 | 96.83303 | -0.26317 |  |  | 666.51801 | 32.21667 | 80.91201 | -1.49492
474.703 | 45.115 | 95.95185 | -0.38223 | 474.776 | 45.115 | 96.82966 | -0.26351 |  |  | 666.685 | 32.225 | 80.89675 | -1.51068
474.819 | 45.12667 | 95.94556 | -0.38342 | 474.89499 | 45.12667 | 96.82691 | -0.26385 |  |  | 666.85199 | 32.23333 | 80.875 | -1.52686
474.939 | 45.13833 | 95.94 | -0.38461 | 475.013 | 45.13833 | 96.82294 | -0.2642 |  |  | 667.01703 | 32.24166 | 80.86006 | -1.54339
475.05801 | 45.15 | 95.93185 | -0.38582 | 475.134 | 45.15 | 96.81896 | -0.26456 |  |  | 667.18402 | 32.25 | 80.84091 | -1.56019
475.177 | 45.16167 | 95.92667 | -0.38705 | 475.24701 | 45.16167 | 96.8156 | -0.26493 |  |  | 667.349 | 32.25834 | 80.8263 | -1.57717
475.297 | 45.17333 | 95.91889 | -0.3883 | 475.367 | 45.17333 | 96.81193 | -0.26532 |  |  | 667.51398 | 32.26667 | 80.80519 | -1.59428
475.41299 | 45.185 | 95.91481 | -0.38956 | 475.48599 | 45.185 | 96.80887 | -0.26573 |  |  | 667.68103 | 32.275 | 80.79188 | -1.61143
475.53299 | 45.19667 | 95.91037 | -0.39084 | 475.603 | 45.19667 | 96.80703 | -0.26615 |  |  | 667.84802 | 32.28333 | 80.77045 | -1.62855
475.64999 | 45.20833 | 95.9063 | -0.39214 | 475.72101 | 45.20833 | 96.80336 | -0.26659 |  |  | 668.01398 | 32.29167 | 80.75617 | -1.64558
475.772 | 45.22 | 95.90111 | -0.39345 | 475.83801 | 45.22 | 96.80061 | -0.26705 |  |  | 668.17902 | 32.3 | 80.73344 | -1.66247
475.88901 | 45.23167 | 95.89593 | -0.39479 | 475.95499 | 45.23167 | 96.79541 | -0.26754 |  |  | 668.34601 | 32.30833 | 80.71851 | -1.67914
476.005 | 45.24333 | 95.89 | -0.39615 | 476.07199 | 45.24333 | 96.79021 | -0.26805 |  |  | 668.51099 | 32.31667 | 80.69351 | -1.69554
476.12601 | 45.255 | 95.88519 | -0.39753 | 476.19101 | 45.255 | 96.78593 | -0.26858 |  |  | 668.67401 | 32.325 | 80.67695 | -1.71164
476.245 | 45.26667 | 95.88148 | -0.39893 | 476.30801 | 45.26667 | 96.78226 | -0.26914 |  |  | 668.841 | 32.33333 | 80.65325 | -1.72737
476.36499 | 45.27833 | 95.87926 | -0.40036 | 476.42401 | 45.27833 | 96.77982 | -0.26973 |  |  | 669.00702 | 32.34167 | 80.63766 | -1.74271
476.483 | 45.29 | 95.87741 | -0.4018 | 476.54199 | 45.29 | 96.77798 | -0.27035 |  |  | 669.16998 | 32.35 | 80.61558 | -1.75762
476.604 | 45.30167 | 95.87667 | -0.40327 | 476.65799 | 45.30167 | 96.77798 | -0.271 |  |  | 669.33698 | 32.35833 | 80.60097 | -1.77206
476.72198 | 45.31333 | 95.8737 | -0.40476 | 476.776 | 45.31333 | 96.77462 | -0.27168 |  |  | 669.50299 | 32.36666 | 80.58052 | -1.78602
476.84 | 45.325 | 95.87037 | -0.40627 | 476.897 | 45.325 | 96.77339 | -0.27239 |  |  | 669.66901 | 32.375 | 80.56721 | -1.79947
476.961 | 45.33667 | 95.86815 | -0.40781 | 477.01401 | 45.33667 | 96.77156 | -0.27314 |  |  | 669.83398 | 32.38334 | 80.54675 | -1.81239
477.082 | 45.34833 | 95.86296 | -0.40937 | 477.13 | 45.34833 | 96.76972 | -0.27391 |  |  | 670.00201 | 32.39167 | 80.53409 | -1.82478
477.198 | 45.36 | 95.85963 | -0.41095 | 477.24799 | 45.36 | 96.76728 | -0.27472 |  |  | 670.16803 | 32.4 | 80.51396 | -1.83663
477.31699 | 45.37167 | 95.85444 | -0.41255 | 477.36899 | 45.37167 | 96.76544 | -0.27556 |  |  | 670.33197 | 32.40833 | 80.50195 | -1.84793
477.43799 | 45.38334 | 95.85074 | -0.41418 | 477.48199 | 45.38334 | 96.76208 | -0.27644 |  |  | 670.49799 | 32.41667 | 80.48377 | -1.85868
477.55701 | 45.395 | 95.84593 | -0.41582 | 477.60101 | 45.395 | 96.76024 | -0.27734 |  |  | 670.66199 | 32.425 | 80.47175 | -1.8689
477.67401 | 45.40667 | 95.84148 | -0.41749 | 477.72198 | 45.40667 | 96.75627 | -0.27828 |  |  | 670.828 | 32.43333 | 80.45617 | -1.87857
477.79401 | 45.41833 | 95.83741 | -0.41918 | 477.836 | 45.41833 | 96.75382 | -0.27926 |  |  | 670.995 | 32.44167 | 80.44578 | -1.88772
477.91599 | 45.43 | 95.83333 | -0.42088 | 477.95401 | 45.43 | 96.75015 | -0.28026 |  |  | 671.16199 | 32.45 | 80.42954 | -1.89635
478.03299 | 45.44167 | 95.82815 | -0.42261 | 478.07101 | 45.44167 | 96.74832 | -0.2813 |  |  | 671.33002 | 32.45833 | 80.41169 | -1.90449
478.15302 | 45.45333 | 95.82444 | -0.42436 | 478.189 | 45.45333 | 96.74526 | -0.28236 |  |  | 671.49597 | 32.46667 | 80.40032 | -1.91213
478.27399 | 45.465 | 95.81889 | -0.42612 | 478.30499 | 45.465 | 96.74343 | -0.28346 |  |  | 671.66199 | 32.475 | 80.38214 | -1.91931
478.39099 | 45.47667 | 95.81519 | -0.42789 | 478.42599 | 45.47667 | 96.74037 | -0.28458 |  |  | 671.82898 | 32.48333 | 80.3698 | -1.92604
478.509 | 45.48833 | 95.80963 | -0.42969 | 478.54199 | 45.48833 | 96.73761 | -0.28573 |  |  | 671.99298 | 32.49166 | 80.3487 | -1.93233
478.63 | 45.5 | 95.80481 | -0.4315 | 478.659 | 45.5 | 96.73364 | -0.28691 |  |  | 672.15997 | 32.5 | 80.33539 | -1.93822
478.74899 | 45.51167 | 95.79852 | -0.43332 | 478.77701 | 45.51167 | 96.73058 | -0.28811 |  |  | 672.32898 | 32.50834 | 80.31526 | -1.94371
478.866 | 45.52333 | 95.79407 | -0.43515 | 478.89499 | 45.52333 | 96.7263 | -0.28934 |  |  | 672.49103 | 32.51667 | 80.30097 | -1.94884
478.98801 | 45.535 | 95.78704 | -0.437 | 479.01099 | 45.535 | 96.72171 | -0.29059 |  |  | 672.65802 | 32.525 | 80.28019 | -1.95361
479.104 | 45.54667 | 95.78222 | -0.43886 | 479.129 | 45.54667 | 96.71865 | -0.29186 |  |  | 672.82501 | 32.53333 | 80.26688 | -1.95805
479.22299 | 45.55833 | 95.77593 | -0.44072 | 479.24899 | 45.55833 | 96.7156 | -0.29314 |  |  | 672.98999 | 32.54167 | 80.24708 | -1.96218
479.34601 | 45.57 | 95.76852 | -0.4426 | 479.367 | 45.57 | 96.71254 | -0.29445 |  |  | 673.15601 | 32.55 | 80.23442 | -1.96602
479.46201 | 45.58167 | 95.76333 | -0.44448 | 479.48401 | 45.58167 | 96.70948 | -0.29577 |  |  | 673.32098 | 32.55833 | 80.21396 | -1.96959
479.58099 | 45.59333 | 95.75704 | -0.44637 | 479.60101 | 45.59333 | 96.70673 | -0.2971 |  |  | 673.48798 | 32.56667 | 80.20162 | -1.9729
479.70001 | 45.605 | 95.75148 | -0.44826 | 479.72501 | 45.605 | 96.70306 | -0.29844 |  |  | 673.65399 | 32.575 | 80.18214 | -1.97597
479.81799 | 45.61666 | 95.74593 | -0.45016 | 479.84201 | 45.61666 | 96.70122 | -0.2998 |  |  | 673.81897 | 32.58333 | 80.16948 | -1.97881
479.93799 | 45.62833 | 95.74037 | -0.45207 | 479.95901 | 45.62833 | 96.69725 | -0.30116 |  |  | 673.987 | 32.59167 | 80.14968 | -1.98145
480.056 | 45.64 | 95.7337 | -0.45397 | 480.07901 | 45.64 | 96.6945 | -0.30253 |  |  | 674.15503 | 32.6 | 80.13636 | -1.98389
480.17499 | 45.65167 | 95.72926 | -0.45588 | 480.19601 | 45.65167 | 96.68991 | -0.3039 |  |  | 674.31897 | 32.60833 | 80.11948 | -1.98615
480.29401 | 45.66333 | 95.72222 | -0.45779 | 480.314 | 45.66333 | 96.68654 | -0.30528 |  |  | 674.48602 | 32.61666 | 80.10844 | -1.98823
480.41599 | 45.675 | 95.71778 | -0.4597 | 480.43301 | 45.675 | 96.68196 | -0.30666 |  |  | 674.65601 | 32.625 | 80.09026 | -1.99016
480.53299 | 45.68667 | 95.71111 | -0.46161 | 480.552 | 45.68667 | 96.67829 | -0.30804 |  |  | 674.82202 | 32.63334 | 80.07727 | -1.99193
480.651 | 45.69833 | 95.70704 | -0.46352 | 480.67001 | 45.69833 | 96.6737 | -0.30941 |  |  | 674.98798 | 32.64167 | 80.05812 | -1.99356
480.77301 | 45.71 | 95.7 | -0.46543 | 480.79099 | 45.71 | 96.66972 | -0.31078 |  |  | 675.15399 | 32.65 | 80.0448 | -1.99506
480.89301 | 45.72167 | 95.69519 | -0.46733 | 480.90799 | 45.72167 | 96.66514 | -0.31215 |  |  | 675.31897 | 32.65833 | 80.02597 | -1.99642
481.01001 | 45.73333 | 95.68889 | -0.46924 | 481.02802 | 45.73333 | 96.66208 | -0.3135 |  |  | 675.48602 | 32.66667 | 80.01039 | -1.99766
481.129 | 45.745 | 95.68444 | -0.47114 | 481.14401 | 45.745 | 96.65749 | -0.31485 |  |  | 675.65198 | 32.675 | 79.98766 | -1.99879
481.24899 | 45.75667 | 95.67815 | -0.47305 | 481.26501 | 45.75667 | 96.65413 | -0.31619 |  |  | 675.81702 | 32.68333 | 79.97273 | -1.9998
481.367 | 45.76833 | 95.6737 | -0.47495 | 481.37601 | 45.76833 | 96.64954 | -0.31752 |  |  | 675.98401 | 32.69167 | 79.95 | -2.00071
481.48599 | 45.78 | 95.66815 | -0.47684 | 481.49701 | 45.78 | 96.64648 | -0.31884 |  |  | 676.14899 | 32.7 | 79.93409 | -2.00151
481.60199 | 45.79167 | 95.66407 | -0.47874 | 481.616 | 45.79167 | 96.64159 | -0.32015 |  |  | 676.31702 | 32.70833 | 79.91039 | -2.00222
481.72299 | 45.80333 | 95.65852 | -0.48063 | 481.73401 | 45.80333 | 96.63792 | -0.32144 |  |  | 676.479 | 32.71667 | 79.89578 | -2.00282
481.84299 | 45.815 | 95.65407 | -0.48252 | 481.85101 | 45.815 | 96.63333 | -0.32272 |  |  | 676.64697 | 32.725 | 79.87305 | -2.00333
481.961 | 45.82667 | 95.64815 | -0.4844 | 481.96799 | 45.82667 | 96.62844 | -0.32398 |  |  | 676.815 | 32.73333 | 79.85292 | -2.00374
482.078 | 45.83833 | 95.64444 | -0.48629 | 482.086 | 45.83833 | 96.62599 | -0.32522 |  |  | 676.98199 | 32.74166 | 79.83896 | -2.00407
482.19601 | 45.85 | 95.63741 | -0.48817 | 482.203 | 45.85 | 96.6211 | -0.32646 |  |  | 677.146 | 32.75 | 79.82078 | -2.00431
482.31299 | 45.86167 | 95.63037 | -0.49005 | 482.32101 | 45.86167 | 96.61774 | -0.32767 |  |  | 677.31403 | 32.75834 | 79.80844 | -2.00446
482.431 | 45.87333 | 95.62519 | -0.49194 | 482.436 | 45.87333 | 96.61315 | -0.32887 |  |  | 677.48102 | 32.76667 | 79.78929 | -2.00453
482.55099 | 45.885 | 95.61778 | -0.49381 | 482.55301 | 45.885 | 96.60887 | -0.33005 |  |  | 677.646 | 32.775 | 79.77792 | -2.00452
482.668 | 45.89667 | 95.6137 | -0.49569 | 482.672 | 45.89667 | 96.60459 | -0.33121 |  |  | 677.81299 | 32.78333 | 79.75812 | -2.00443
482.784 | 45.90833 | 95.6063 | -0.49757 | 482.79001 | 45.90833 | 96.60031 | -0.33236 |  |  | 677.98297 | 32.79167 | 79.74708 | -2.00426
482.90399 | 45.92 | 95.60111 | -0.49945 | 482.90701 | 45.92 | 96.59572 | -0.33349 |  |  | 678.14801 | 32.8 | 79.7289 | -2.00402
483.022 | 45.93167 | 95.59444 | -0.50133 | 483.02301 | 45.93167 | 96.59235 | -0.33461 |  |  | 678.31299 | 32.80833 | 79.71753 | -2.0037
483.142 | 45.94333 | 95.58889 | -0.50321 | 483.14301 | 45.94333 | 96.58716 | -0.33571 |  |  | 678.48297 | 32.81667 | 79.6974 | -2.00332
483.26099 | 45.955 | 95.58222 | -0.50509 | 483.26001 | 45.955 | 96.58379 | -0.3368 |  |  | 678.64697 | 32.825 | 79.68539 | -2.00287
483.38 | 45.96667 | 95.57704 | -0.50697 | 483.375 | 45.96667 | 96.5792 | -0.33787 |  |  | 678.81097 | 32.83333 | 79.66526 | -2.00235
483.49899 | 45.97833 | 95.57 | -0.50885 | 483.495 | 45.97833 | 96.57615 | -0.33893 |  |  | 678.979 | 32.84167 | 79.65162 | -2.00178
483.616 | 45.99 | 95.56519 | -0.51074 | 483.61499 | 45.99 | 96.57187 | -0.33997 |  |  | 679.14697 | 32.85 | 79.62922 | -2.00115
483.73401 | 46.00167 | 95.55852 | -0.51263 | 483.73001 | 46.00167 | 96.5685 | -0.341 |  |  | 679.31403 | 32.85833 | 79.61461 | -2.00046
483.85501 | 46.01333 | 95.55333 | -0.51452 | 483.84698 | 46.01333 | 96.56391 | -0.34203 |  |  | 679.48102 | 32.86666 | 79.59188 | -1.99972
483.97198 | 46.025 | 95.5463 | -0.51641 | 483.966 | 46.025 | 96.56055 | -0.34304 |  |  | 679.64697 | 32.875 | 79.57727 | -1.99894
484.09399 | 46.03667 | 95.54185 | -0.51831 | 484.086 | 46.03667 | 96.55596 | -0.34404 |  |  | 679.81201 | 32.88334 | 79.55584 | -1.99811
484.21201 | 46.04833 | 95.53481 | -0.52021 | 484.203 | 46.04833 | 96.55229 | -0.34504 |  |  | 679.979 | 32.89167 | 79.54188 | -1.99724
484.32999 | 46.06 | 95.53 | -0.52212 | 484.32199 | 46.06 | 96.54771 | -0.34603 |  |  | 680.14398 | 32.9 | 79.52045 | -1.99634
484.44901 | 46.07167 | 95.52407 | -0.52402 | 484.44199 | 46.07167 | 96.54465 | -0.34701 |  |  | 680.31201 | 32.90833 | 79.50714 | -1.9954
484.57001 | 46.08333 | 95.51889 | -0.52593 | 484.55899 | 46.08333 | 96.54006 | -0.34799 |  |  | 680.47803 | 32.91667 | 79.48766 | -1.99444
484.685 | 46.095 | 95.51296 | -0.52785 | 484.67999 | 46.095 | 96.53578 | -0.34896 |  |  | 680.646 | 32.925 | 79.47435 | -1.99346
484.80701 | 46.10667 | 95.50741 | -0.52977 | 484.797 | 46.10667 | 96.53242 | -0.34993 |  |  | 680.81403 | 32.93333 | 79.45552 | -1.99246
484.92899 | 46.11833 | 95.50074 | -0.53169 | 484.91299 | 46.11833 | 96.52813 | -0.3509 |  |  | 680.97998 | 32.94167 | 79.44318 | -1.99144
485.047 | 46.13 | 95.49444 | -0.53361 | 485.03201 | 46.13 | 96.52477 | -0.35187 |  |  | 681.14697 | 32.95 | 79.4263 | -1.99041
485.16299 | 46.14167 | 95.48963 | -0.53554 | 485.15302 | 46.14167 | 96.52049 | -0.35284 |  |  | 681.31299 | 32.95833 | 79.41396 | -1.98938
485.284 | 46.15333 | 95.48296 | -0.53747 | 485.271 | 46.15333 | 96.51713 | -0.35381 |  |  | 681.48199 | 32.96667 | 79.39643 | -1.98835
485.401 | 46.165 | 95.47741 | -0.5394 | 485.388 | 46.165 | 96.51193 | -0.35479 |  |  | 681.64801 | 32.975 | 79.38377 | -1.98732
485.51801 | 46.17667 | 95.47074 | -0.54133 | 485.50601 | 46.17667 | 96.50856 | -0.35577 |  |  | 681.81403 | 32.98333 | 79.36526 | -1.9863
485.638 | 46.18833 | 95.46556 | -0.54327 | 485.62601 | 46.18833 | 96.50367 | -0.35675 |  |  | 681.98102 | 32.99166 | 79.35195 | -1.98529
485.758 | 46.2 | 95.45852 | -0.54521 | 485.74399 | 46.2 | 96.50061 | -0.35774 |  |  | 682.14502 | 33 | 79.33279 | -1.98429
485.875 | 46.21167 | 95.45333 | -0.54715 | 485.862 | 46.21167 | 96.49602 | -0.35874 |  |  | 682.31201 | 33.00834 | 79.3211 | -1.98332
485.995 | 46.22333 | 95.44556 | -0.54909 | 485.983 | 46.22333 | 96.49266 | -0.35974 |  |  | 682.47803 | 33.01667 | 79.3013 | -1.98237
486.11301 | 46.235 | 95.44037 | -0.55102 | 486.10101 | 46.235 | 96.48807 | -0.36075 |  |  | 682.64398 | 33.025 | 79.28117 | -1.98145
486.23401 | 46.24667 | 95.43222 | -0.55296 | 486.21899 | 46.24667 | 96.4844 | -0.36177 |  |  | 682.81097 | 33.03333 | 79.26656 | -1.98056
486.35199 | 46.25834 | 95.4263 | -0.5549 | 486.33899 | 46.25834 | 96.47982 | -0.3628 |  |  | 682.97803 | 33.04167 | 79.24545 | -1.9797
486.46899 | 46.27 | 95.41815 | -0.55683 | 486.45599 | 46.27 | 96.47645 | -0.36384 |  |  | 683.14398 | 33.05 | 79.23117 | -1.97888
486.586 | 46.28167 | 95.41185 | -0.55877 | 486.57401 | 46.28167 | 96.47156 | -0.36489 |  |  | 683.31097 | 33.05833 | 79.20779 | -1.9781
486.70599 | 46.29333 | 95.40444 | -0.5607 | 486.69299 | 46.29333 | 96.4682 | -0.36595 |  |  | 683.479 | 33.06667 | 79.19318 | -1.97736
486.82501 | 46.305 | 95.39778 | -0.56263 | 486.81 | 46.305 | 96.46269 | -0.36702 |  |  | 683.64502 | 33.075 | 79.17305 | -1.97667
486.94299 | 46.31667 | 95.39 | -0.56455 | 486.92899 | 46.31667 | 96.45902 | -0.36811 |  |  | 683.80902 | 33.08333 | 79.15844 | -1.97603
487.061 | 46.32833 | 95.38407 | -0.56647 | 487.04599 | 46.32833 | 96.45352 | -0.3692 |  |  | 683.97699 | 33.09167 | 79.13799 | -1.97543
487.181 | 46.34 | 95.37667 | -0.56838 | 487.16699 | 46.34 | 96.44985 | -0.37031 |  |  | 684.14301 | 33.1 | 79.12467 | -1.97489
487.30099 | 46.35167 | 95.37111 | -0.57029 | 487.27802 | 46.35167 | 96.44434 | -0.37143 |  |  | 684.31097 | 33.10833 | 79.10552 | -1.97439
487.42001 | 46.36333 | 95.36333 | -0.57219 | 487.397 | 46.36333 | 96.44067 | -0.37256 |  |  | 684.479 | 33.11666 | 79.0948 | -1.97395
487.539 | 46.375 | 95.35815 | -0.57409 | 487.51801 | 46.375 | 96.43609 | -0.37371 |  |  | 684.64398 | 33.125 | 79.07467 | -1.97356
487.66 | 46.38667 | 95.35074 | -0.57597 | 487.63501 | 46.38667 | 96.43119 | -0.37486 |  |  | 684.80499 | 33.13334 | 79.06396 | -1.97322
487.77802 | 46.39833 | 95.34556 | -0.57785 | 487.75201 | 46.39833 | 96.42813 | -0.37603 |  |  | 684.97302 | 33.14167 | 79.04415 | -1.97293
487.89499 | 46.41 | 95.33815 | -0.57973 | 487.87299 | 46.41 | 96.42355 | -0.37721 |  |  | 685.13898 | 33.15 | 79.03441 | -1.97269
488.01199 | 46.42167 | 95.33074 | -0.58159 | 487.98801 | 46.42167 | 96.4208 | -0.3784 |  |  | 685.30701 | 33.15833 | 79.01623 | -1.9725
488.13199 | 46.43333 | 95.32519 | -0.58345 | 488.10599 | 46.43333 | 96.41682 | -0.3796 |  |  | 685.474 | 33.16667 | 79.00519 | -1.97235
488.24899 | 46.445 | 95.31741 | -0.58529 | 488.22101 | 46.445 | 96.41346 | -0.38081 |  |  | 685.63898 | 33.175 | 78.98571 | -1.97225
488.36801 | 46.45667 | 95.31148 | -0.58713 | 488.34 | 46.45667 | 96.40887 | -0.38204 |  |  | 685.80701 | 33.18333 | 78.97305 | -1.97219
488.48599 | 46.46833 | 95.30296 | -0.58896 | 488.45999 | 46.46833 | 96.4055 | -0.38327 |  |  | 685.974 | 33.19167 | 78.95455 | -1.97216
488.60501 | 46.48 | 95.29704 | -0.59078 | 488.57901 | 46.48 | 96.40122 | -0.38451 |  |  | 686.13898 | 33.2 | 78.94286 | -1.97216
488.72299 | 46.49166 | 95.28926 | -0.59258 | 488.69601 | 46.49166 | 96.39786 | -0.38577 |  |  | 686.30603 | 33.20833 | 78.925 | -1.97219
488.841 | 46.50333 | 95.28259 | -0.59438 | 488.81601 | 46.50333 | 96.39266 | -0.38703 |  |  | 686.47302 | 33.21667 | 78.91071 | -1.97225
488.961 | 46.515 | 95.27556 | -0.59617 | 488.935 | 46.515 | 96.3896 | -0.3883 |  |  | 686.63898 | 33.225 | 78.89221 | -1.97232
489.082 | 46.52667 | 95.27037 | -0.59795 | 489.05399 | 46.52667 | 96.3844 | -0.38958 |  |  | 686.80402 | 33.23333 | 78.88019 | -1.9724
489.198 | 46.53833 | 95.26444 | -0.59972 | 489.173 | 46.53833 | 96.38104 | -0.39086 |  |  | 686.97198 | 33.24166 | 78.86104 | -1.97249
489.31699 | 46.55 | 95.25963 | -0.60148 | 489.29501 | 46.55 | 96.37584 | -0.39216 |  |  | 687.14001 | 33.25 | 78.8474 | -1.97258
489.436 | 46.56167 | 95.25222 | -0.60323 | 489.41199 | 46.56167 | 96.37156 | -0.39346 |  |  | 687.30499 | 33.25834 | 78.82727 | -1.97267
489.54999 | 46.57333 | 95.24741 | -0.60497 | 489.53101 | 46.57333 | 96.36697 | -0.39477 |  |  | 687.47198 | 33.26667 | 78.81331 | -1.97274
489.668 | 46.585 | 95.2363 | -0.6067 | 489.65201 | 46.585 | 96.36177 | -0.39608 |  |  | 687.638 | 33.275 | 78.79221 | -1.97279
489.78699 | 46.59667 | 95.22852 | -0.60843 | 489.76999 | 46.59667 | 96.35627 | -0.3974 |  |  | 687.80499 | 33.28333 | 78.77922 | -1.97282
489.905 | 46.60833 | 95.21815 | -0.61015 | 489.88599 | 46.60833 | 96.35199 | -0.39873 |  |  | 687.96997 | 33.29167 | 78.75682 | -1.97281
490.02899 | 46.62 | 95.21 | -0.61185 | 490.009 | 46.62 | 96.34587 | -0.40006 |  |  | 688.138 | 33.3 | 78.74351 | -1.97277
490.146 | 46.63167 | 95.20074 | -0.61356 | 490.12701 | 46.63167 | 96.34128 | -0.4014 |  |  | 688.30298 | 33.30833 | 78.72338 | -1.97268
490.26501 | 46.64333 | 95.1937 | -0.61525 | 490.24399 | 46.64333 | 96.33547 | -0.40275 |  |  | 688.47101 | 33.31667 | 78.70454 | -1.97254
490.38199 | 46.655 | 95.18519 | -0.61694 | 490.36401 | 46.655 | 96.32936 | -0.40409 |  |  | 688.63599 | 33.325 | 78.69058 | -1.97234
490.5 | 46.66667 | 95.17889 | -0.61862 | 490.479 | 46.66667 | 96.32477 | -0.40545 |  |  | 688.80298 | 33.33333 | 78.67078 | -1.97208
490.617 | 46.67833 | 95.17 | -0.6203 | 490.599 | 46.67833 | 96.31804 | -0.40681 |  |  | 688.96802 | 33.34167 | 78.65844 | -1.97175
490.73599 | 46.69 | 95.16407 | -0.62198 | 490.71701 | 46.69 | 96.31407 | -0.40817 |  |  | 689.138 | 33.35 | 78.63993 | -1.97135
490.854 | 46.70167 | 95.15556 | -0.62365 | 490.83301 | 46.70167 | 96.30734 | -0.40954 |  |  | 689.30103 | 33.35833 | 78.62695 | -1.97086
490.97198 | 46.71333 | 95.14815 | -0.62531 | 490.953 | 46.71333 | 96.30367 | -0.41092 |  |  | 689.46899 | 33.36666 | 78.60649 | -1.97029
491.08801 | 46.725 | 95.14222 | -0.62698 | 491.073 | 46.725 | 96.29755 | -0.4123 |  |  | 689.63501 | 33.375 | 78.59351 | -1.96964
491.20901 | 46.73667 | 95.1337 | -0.62864 | 491.19101 | 46.73667 | 96.29327 | -0.41369 |  |  | 689.80103 | 33.38334 | 78.57305 | -1.96889
491.327 | 46.74833 | 95.12852 | -0.6303 | 491.30899 | 46.74833 | 96.28838 | -0.41508 |  |  | 689.96899 | 33.39167 | 78.55909 | -1.96805
491.44299 | 46.76 | 95.12074 | -0.63196 | 491.427 | 46.76 | 96.2841 | -0.41648 |  |  | 690.13702 | 33.4 | 78.53864 | -1.96711
491.56201 | 46.77167 | 95.11519 | -0.63362 | 491.547 | 46.77167 | 96.27921 | -0.41788 |  |  | 690.30298 | 33.40833 | 78.525 | -1.96607
491.681 | 46.78333 | 95.10704 | -0.63528 | 491.664 | 46.78333 | 96.27492 | -0.4193 |  |  | 690.46997 | 33.41667 | 78.50487 | -1.96494
491.797 | 46.795 | 95.10111 | -0.63693 | 491.78101 | 46.795 | 96.26972 | -0.42072 |  |  | 690.63599 | 33.425 | 78.49286 | -1.9637
491.91299 | 46.80667 | 95.09333 | -0.63859 | 491.89999 | 46.80667 | 96.26544 | -0.42215 |  |  | 690.802 | 33.43333 | 78.47273 | -1.96237
492.03299 | 46.81833 | 95.08741 | -0.64026 | 492.01999 | 46.81833 | 96.25994 | -0.42358 |  |  | 690.96899 | 33.44167 | 78.45942 | -1.96094
492.15302 | 46.83 | 95.07963 | -0.64192 | 492.13599 | 46.83 | 96.25566 | -0.42503 |  |  | 691.13501 | 33.45 | 78.43961 | -1.95941
492.26801 | 46.84167 | 95.07333 | -0.64358 | 492.258 | 46.84167 | 96.24954 | -0.42649 |  |  | 691.302 | 33.45833 | 78.42565 | -1.95779
492.38599 | 46.85333 | 95.06481 | -0.64525 | 492.37399 | 46.85333 | 96.24587 | -0.42795 |  |  | 691.46997 | 33.46667 | 78.40584 | -1.95608
492.50201 | 46.865 | 95.05926 | -0.64692 | 492.492 | 46.865 | 96.24067 | -0.42943 |  |  | 691.63599 | 33.475 | 78.39253 | -1.95429
492.621 | 46.87667 | 95.05037 | -0.64859 | 492.61099 | 46.87667 | 96.23639 | -0.43092 |  |  | 691.80103 | 33.48333 | 78.37143 | -1.95241
492.737 | 46.88833 | 95.0437 | -0.65026 | 492.72699 | 46.88833 | 96.23089 | -0.43242 |  |  | 691.96698 | 33.49166 | 78.35779 | -1.95046
492.85501 | 46.9 | 95.03481 | -0.65194 | 492.84601 | 46.9 | 96.22691 | -0.43393 |  |  | 692.13501 | 33.5 | 78.33669 | -1.94843
492.97101 | 46.91167 | 95.02852 | -0.65362 | 492.96399 | 46.91167 | 96.22202 | -0.43545 |  |  | 692.29999 | 33.50834 | 78.32273 | -1.94634
493.08899 | 46.92333 | 95.01889 | -0.6553 | 493.08301 | 46.92333 | 96.21743 | -0.43699 |  |  | 692.46997 | 33.51667 | 78.3026 | -1.94419
493.20901 | 46.935 | 95.01222 | -0.65699 | 493.19901 | 46.935 | 96.21223 | -0.43855 |  |  | 692.63599 | 33.525 | 78.28831 | -1.94198
493.327 | 46.94667 | 95.00333 | -0.65867 | 493.32199 | 46.94667 | 96.20642 | -0.44011 |  |  | 692.80402 | 33.53333 | 78.26883 | -1.93973
493.444 | 46.95833 | 94.9963 | -0.66036 | 493.44 | 46.95833 | 96.20184 | -0.44169 |  |  | 692.96698 | 33.54167 | 78.25584 | -1.93745
493.561 | 46.97 | 94.98889 | -0.66205 | 493.55899 | 46.97 | 96.19694 | -0.44329 |  |  | 693.13501 | 33.55 | 78.23734 | -1.93513
493.67801 | 46.98167 | 94.97963 | -0.66374 | 493.67899 | 46.98167 | 96.19235 | -0.44491 |  |  | 693.29901 | 33.55833 | 78.22305 | -1.9328
493.79401 | 46.99333 | 94.97444 | -0.66544 | 493.79599 | 46.99333 | 96.18716 | -0.44654 |  |  | 693.46698 | 33.56667 | 78.20422 | -1.93045
493.91299 | 47.005 | 94.96593 | -0.66713 | 493.91299 | 47.005 | 96.18287 | -0.44818 |  |  | 693.63202 | 33.575 | 78.19156 | -1.92809
494.03101 | 47.01667 | 94.95926 | -0.66882 | 494.03 | 47.01667 | 96.17737 | -0.44985 |  |  | 693.79999 | 33.58333 | 78.17175 | -1.92574
494.146 | 47.02833 | 94.95185 | -0.67051 | 494.14999 | 47.02833 | 96.17309 | -0.45153 |  |  | 693.96503 | 33.59167 | 78.15227 | -1.92339
494.26401 | 47.04 | 94.94519 | -0.6722 | 494.267 | 47.04 | 96.16728 | -0.45323 |  |  | 694.13098 | 33.6 | 78.14026 | -1.92107
494.383 | 47.05167 | 94.93667 | -0.67389 | 494.38501 | 47.05167 | 96.163 | -0.45495 |  |  | 694.29901 | 33.60833 | 78.12208 | -1.91878
494.49799 | 47.06333 | 94.93 | -0.67558 | 494.50201 | 47.06333 | 96.15688 | -0.45668 |  |  | 694.46198 | 33.61666 | 78.10909 | -1.91651
494.61499 | 47.075 | 94.92037 | -0.67726 | 494.62201 | 47.075 | 96.15291 | -0.45844 |  |  | 694.63 | 33.625 | 78.09156 | -1.9143
494.73499 | 47.08667 | 94.9137 | -0.67894 | 494.73999 | 47.08667 | 96.1474 | -0.46021 |  |  | 694.79797 | 33.63334 | 78.08052 | -1.91212
494.85001 | 47.09833 | 94.90444 | -0.68062 | 494.85599 | 47.09833 | 96.14281 | -0.462 |  |  | 694.96399 | 33.64167 | 78.06266 | -1.91001
494.966 | 47.11 | 94.89778 | -0.68229 | 494.97601 | 47.11 | 96.137 | -0.4638 |  |  | 695.13 | 33.65 | 78.05195 | -1.90796
495.08401 | 47.12167 | 94.88889 | -0.68395 | 495.09601 | 47.12167 | 96.13242 | -0.46563 |  |  | 695.29901 | 33.65833 | 78.03441 | -1.90597
495.20001 | 47.13334 | 94.88185 | -0.68561 | 495.21301 | 47.13334 | 96.1263 | -0.46747 |  |  | 695.46399 | 33.66667 | 78.0224 | -1.90405
495.31799 | 47.145 | 94.87333 | -0.68726 | 495.33099 | 47.145 | 96.1211 | -0.46933 |  |  | 695.63202 | 33.675 | 78.00357 | -1.90222
495.435 | 47.15667 | 94.8663 | -0.6889 | 495.45099 | 47.15667 | 96.11468 | -0.4712 |  |  | 695.80103 | 33.68333 | 77.99123 | -1.90046
495.55099 | 47.16833 | 94.85815 | -0.69054 | 495.57001 | 47.16833 | 96.11101 | -0.47309 |  |  | 695.96698 | 33.69167 | 77.97273 | -1.89879
495.668 | 47.18 | 94.85037 | -0.69216 | 495.68701 | 47.18 | 96.10459 | -0.475 |  |  | 696.13501 | 33.7 | 77.96039 | -1.8972
495.78299 | 47.19167 | 94.84074 | -0.69378 | 495.806 | 47.19167 | 96.10031 | -0.47691 |  |  | 696.30103 | 33.70833 | 77.94188 | -1.8957
495.90201 | 47.20333 | 94.83259 | -0.69538 | 495.922 | 47.20333 | 96.09358 | -0.47885 |  |  | 696.46899 | 33.71667 | 77.93019 | -1.8943
496.01901 | 47.215 | 94.82296 | -0.69698 | 496.039 | 47.215 | 96.08868 | -0.48079 |  |  | 696.63702 | 33.725 | 77.91266 | -1.89298
496.13501 | 47.22667 | 94.81556 | -0.69856 | 496.15601 | 47.22667 | 96.08196 | -0.48275 |  |  | 696.80298 | 33.73333 | 77.90065 | -1.89176
496.25 | 47.23833 | 94.80556 | -0.70013 | 496.27499 | 47.23833 | 96.07431 | -0.48472 |  |  | 696.97198 | 33.74166 | 77.88279 | -1.89063
496.367 | 47.25 | 94.79889 | -0.70169 | 496.392 | 47.25 | 96.06972 | -0.48669 |  |  | 697.14001 | 33.75 | 77.87045 | -1.88958
496.48499 | 47.26167 | 94.78815 | -0.70324 | 496.508 | 47.26167 | 96.06208 | -0.48868 |  |  | 697.302 | 33.75834 | 77.8513 | -1.88863
496.60001 | 47.27333 | 94.77852 | -0.70477 | 496.62701 | 47.27333 | 96.05719 | -0.49067 |  |  | 697.47198 | 33.76667 | 77.83831 | -1.88777
496.715 | 47.285 | 94.77185 | -0.70629 | 496.746 | 47.285 | 96.05076 | -0.49267 |  |  | 697.63702 | 33.775 | 77.81818 | -1.88698
496.83499 | 47.29667 | 94.76222 | -0.7078 | 496.86099 | 47.29667 | 96.04526 | -0.49467 |  |  | 697.80603 | 33.78333 | 77.80519 | -1.88628
496.953 | 47.30833 | 94.75593 | -0.7093 | 496.98199 | 47.30833 | 96.03884 | -0.49667 |  |  | 697.974 | 33.79167 | 77.78669 | -1.88566
497.07001 | 47.32 | 94.74556 | -0.71078 | 497.099 | 47.32 | 96.03333 | -0.49868 |  |  | 698.14001 | 33.8 | 77.775 | -1.88512
497.18399 | 47.33167 | 94.73815 | -0.71225 | 497.216 | 47.33167 | 96.02661 | -0.50068 |  |  | 698.30603 | 33.80833 | 77.75682 | -1.88464
497.302 | 47.34333 | 94.72852 | -0.71371 | 497.33401 | 47.34333 | 96.02171 | -0.50268 |  |  | 698.47498 | 33.81667 | 77.74545 | -1.88423
497.42001 | 47.355 | 94.72111 | -0.71515 | 497.452 | 47.355 | 96.01468 | -0.50468 |  |  | 698.64099 | 33.825 | 77.72792 | -1.88388
497.535 | 47.36666 | 94.71148 | -0.71658 | 497.56799 | 47.36666 | 96.00979 | -0.50667 |  |  | 698.81097 | 33.83333 | 77.71558 | -1.88359
497.655 | 47.37833 | 94.70296 | -0.718 | 497.68701 | 47.37833 | 96.00275 | -0.50865 |  |  | 698.97699 | 33.84167 | 77.69773 | -1.88335
497.772 | 47.39 | 94.6937 | -0.71941 | 497.806 | 47.39 | 95.99847 | -0.51062 |  |  | 699.14398 | 33.85 | 77.68539 | -1.88316
497.89001 | 47.40167 | 94.68593 | -0.7208 | 497.923 | 47.40167 | 95.99174 | -0.51258 |  |  | 699.31 | 33.85833 | 77.66721 | -1.883
498.00699 | 47.41333 | 94.67593 | -0.72218 | 498.043 | 47.41333 | 95.98716 | -0.51453 |  |  | 699.47699 | 33.86666 | 77.65584 | -1.88289
498.12299 | 47.425 | 94.66926 | -0.72356 | 498.16299 | 47.425 | 95.98104 | -0.51646 |  |  | 699.64398 | 33.875 | 77.63831 | -1.8828
498.23901 | 47.43667 | 94.65926 | -0.72492 | 498.27899 | 47.43667 | 95.97645 | -0.51838 |  |  | 699.81097 | 33.88334 | 77.61851 | -1.88274
498.354 | 47.44833 | 94.65296 | -0.72627 | 498.396 | 47.44833 | 95.97095 | -0.52028 |  |  | 699.979 | 33.89167 | 77.60519 | -1.8827
498.46799 | 47.46 | 94.64259 | -0.72761 | 498.51099 | 47.46 | 95.96606 | -0.52216 |  |  | 700.14502 | 33.9 | 77.58474 | -1.88268
498.58801 | 47.47167 | 94.63556 | -0.72894 | 498.63599 | 47.47167 | 95.96024 | -0.52401 |  |  | 700.31097 | 33.90833 | 77.5711 | -1.88267
498.70401 | 47.48333 | 94.62593 | -0.73026 | 498.75601 | 47.48333 | 95.95566 | -0.52585 |  |  | 700.47998 | 33.91667 | 77.55065 | -1.88267
498.82101 | 47.495 | 94.61852 | -0.73157 | 498.871 | 47.495 | 95.94954 | -0.52766 |  |  | 700.64398 | 33.925 | 77.53636 | -1.88266
498.93701 | 47.50667 | 94.61037 | -0.73288 | 498.991 | 47.50667 | 95.94495 | -0.52944 |  |  | 700.80902 | 33.93333 | 77.51591 | -1.88266
499.05499 | 47.51833 | 94.60222 | -0.73418 | 499.10999 | 47.51833 | 95.93853 | -0.5312 |  |  | 700.97699 | 33.94167 | 77.50422 | -1.88265
499.172 | 47.53 | 94.59296 | -0.73547 | 499.22601 | 47.53 | 95.9315 | -0.53292 |  |  | 701.14301 | 33.95 | 77.48506 | -1.88263
499.28601 | 47.54167 | 94.5837 | -0.73676 | 499.345 | 47.54167 | 95.9263 | -0.53462 |  |  | 701.31 | 33.95833 | 77.47175 | -1.8826
499.40302 | 47.55333 | 94.5763 | -0.73804 | 499.461 | 47.55333 | 95.91896 | -0.53629 |  |  | 701.47699 | 33.96667 | 77.45292 | -1.88255
499.522 | 47.565 | 94.56778 | -0.73932 | 499.57901 | 47.565 | 95.91315 | -0.53793 |  |  | 701.64301 | 33.975 | 77.44123 | -1.88248
499.63901 | 47.57667 | 94.56 | -0.74059 | 499.69601 | 47.57667 | 95.90612 | -0.53954 |  |  | 701.81097 | 33.98333 | 77.4237 | -1.88239
499.75601 | 47.58833 | 94.55074 | -0.74186 | 499.815 | 47.58833 | 95.90092 | -0.54112 |  |  | 701.97699 | 33.99166 | 77.41201 | -1.88228
499.871 | 47.6 | 94.5437 | -0.74312 | 499.931 | 47.6 | 95.89327 | -0.54266 |  |  | 702.14502 | 34 | 77.39416 | -1.88214
499.98599 | 47.61167 | 94.53407 | -0.74438 | 500.047 | 47.61167 | 95.88807 | -0.54418 |  |  | 702.31 | 34.00834 | 77.38312 | -1.88198
500.10699 | 47.62333 | 94.52704 | -0.74565 | 500.168 | 47.62333 | 95.88073 | -0.54567 |  |  | 702.47803 | 34.01667 | 77.36526 | -1.88178
500.22299 | 47.635 | 94.51667 | -0.74691 | 500.284 | 47.635 | 95.87523 | -0.54712 |  |  | 702.64301 | 34.025 | 77.35195 | -1.88156
500.336 | 47.64667 | 94.51037 | -0.74816 | 500.40201 | 47.64667 | 95.86881 | -0.54855 |  |  | 702.81 | 34.03333 | 77.33182 | -1.8813
500.45499 | 47.65833 | 94.49963 | -0.74942 | 500.51801 | 47.65833 | 95.8633 | -0.54995 |  |  | 702.97601 | 34.04167 | 77.31851 | -1.88101
500.57199 | 47.67 | 94.49222 | -0.75068 | 500.63699 | 47.67 | 95.85627 | -0.55132 |  |  | 703.14502 | 34.05 | 77.29935 | -1.88068
500.68799 | 47.68167 | 94.48185 | -0.75194 | 500.75601 | 47.68167 | 95.85138 | -0.55267 |  |  | 703.30902 | 34.05833 | 77.28539 | -1.88033
500.802 | 47.69333 | 94.4737 | -0.75319 | 500.87399 | 47.69333 | 95.84434 | -0.55399 |  |  | 703.47699 | 34.06667 | 77.26493 | -1.87993
500.92001 | 47.705 | 94.46481 | -0.75445 | 500.992 | 47.705 | 95.84006 | -0.55529 |  |  | 703.64398 | 34.075 | 77.2526 | -1.87951
501.03799 | 47.71667 | 94.4563 | -0.75571 | 501.112 | 47.71667 | 95.83272 | -0.55657 |  |  | 703.81201 | 34.08333 | 77.23539 | -1.87905
501.155 | 47.72833 | 94.44667 | -0.75697 | 501.22699 | 47.72833 | 95.82783 | -0.55783 |  |  | 703.97699 | 34.09167 | 77.2237 | -1.87855
501.26901 | 47.74 | 94.43815 | -0.75824 | 501.34601 | 47.74 | 95.81865 | -0.55908 |  |  | 704.14099 | 34.1 | 77.20422 | -1.87802
501.38901 | 47.75167 | 94.42852 | -0.7595 | 501.461 | 47.75167 | 95.81193 | -0.56031 |  |  | 704.30902 | 34.10833 | 77.19188 | -1.87746
501.50201 | 47.76333 | 94.42111 | -0.76077 | 501.57501 | 47.76333 | 95.80122 | -0.56154 |  |  | 704.47601 | 34.11666 | 77.175 | -1.87686
501.61801 | 47.775 | 94.41074 | -0.76204 | 501.69199 | 47.775 | 95.79083 | -0.56275 |  |  | 704.64301 | 34.125 | 77.16266 | -1.87624
501.737 | 47.78667 | 94.4037 | -0.76331 | 501.80899 | 47.78667 | 95.75474 | -0.56397 |  |  | 704.80902 | 34.13334 | 77.14481 | -1.87558
501.85101 | 47.79833 | 94.3937 | -0.76459 | 501.927 | 47.79833 | 95.72477 | -0.56518 |  |  | 704.97601 | 34.14167 | 77.13182 | -1.87489
501.96701 | 47.81 | 94.38593 | -0.76587 | 502.043 | 47.81 | 95.72232 | -0.56639 |  |  | 705.138 | 34.15 | 77.11266 | -1.87417
502.08499 | 47.82167 | 94.3763 | -0.76715 | 502.16 | 47.82167 | 95.71927 | -0.5676 |  |  | 705.30902 | 34.15833 | 77.09513 | -1.87343
502.203 | 47.83333 | 94.36519 | -0.76843 | 502.276 | 47.83333 | 95.71743 | -0.56883 |  |  | 705.47498 | 34.16667 | 77.08214 | -1.87265
502.319 | 47.845 | 94.35778 | -0.76972 | 502.39301 | 47.845 | 95.71376 | -0.57006 |  |  | 705.64099 | 34.175 | 77.06201 | -1.87186
502.435 | 47.85667 | 94.34667 | -0.77101 | 502.51099 | 47.85667 | 95.71162 | -0.57131 |  |  | 705.80499 | 34.18333 | 77.04935 | -1.87104
502.55099 | 47.86833 | 94.33963 | -0.7723 | 502.629 | 47.86833 | 95.70887 | -0.57257 |  |  | 705.97101 | 34.19167 | 77.03084 | -1.8702
502.67099 | 47.88 | 94.32926 | -0.7736 | 502.74799 | 47.88 | 95.70642 | -0.57385 |  |  | 706.14001 | 34.2 | 77.01948 | -1.86934
502.785 | 47.89167 | 94.32148 | -0.7749 | 502.866 | 47.89167 | 95.70428 | -0.57516 |  |  | 706.30499 | 34.20833 | 77.00162 | -1.86846
502.90399 | 47.90333 | 94.31222 | -0.77621 | 502.98401 | 47.90333 | 95.70214 | -0.57649 |  |  | 706.47101 | 34.21667 | 76.99058 | -1.86756
503.01801 | 47.915 | 94.3037 | -0.77752 | 503.103 | 47.915 | 95.69969 | -0.57785 |  |  | 706.63898 | 34.225 | 76.97338 | -1.86665
503.13501 | 47.92667 | 94.29296 | -0.77883 | 503.22501 | 47.92667 | 95.69694 | -0.57924 |  |  | 706.80402 | 34.23333 | 76.96104 | -1.86573
503.24899 | 47.93833 | 94.28593 | -0.78015 | 503.34399 | 47.93833 | 95.69419 | -0.58067 |  |  | 706.96997 | 34.24166 | 76.94318 | -1.86481
503.36801 | 47.95 | 94.27519 | -0.78147 | 503.46201 | 47.95 | 95.69113 | -0.58212 |  |  | 707.13702 | 34.25 | 76.93084 | -1.86387
503.487 | 47.96167 | 94.26815 | -0.78279 | 503.582 | 47.96167 | 95.68624 | -0.58362 |  |  | 707.30499 | 34.25834 | 76.91104 | -1.86294
503.599 | 47.97333 | 94.25704 | -0.78412 | 503.702 | 47.97333 | 95.68287 | -0.58516 |  |  | 707.46899 | 34.26667 | 76.8974 | -1.862
503.716 | 47.985 | 94.25037 | -0.78545 | 503.81799 | 47.985 | 95.67645 | -0.58673 |  |  | 707.63501 | 34.275 | 76.8776 | -1.86106
503.832 | 47.99667 | 94.23889 | -0.78679 | 503.93701 | 47.99667 | 95.67248 | -0.58835 |  |  | 707.802 | 34.28333 | 76.86364 | -1.86013
503.94699 | 48.00834 | 94.23111 | -0.78813 | 504.05899 | 48.00834 | 95.66606 | -0.59001 |  |  | 707.96802 | 34.29167 | 76.84383 | -1.85921
504.065 | 48.02 | 94.22074 | -0.78947 | 504.177 | 48.02 | 95.66086 | -0.59172 |  |  | 708.13501 | 34.3 | 76.83149 | -1.85829
504.18201 | 48.03167 | 94.21259 | -0.79082 | 504.29401 | 48.03167 | 95.65443 | -0.59346 |  |  | 708.30298 | 34.30833 | 76.81201 | -1.85739
504.298 | 48.04333 | 94.20222 | -0.79217 | 504.41199 | 48.04333 | 95.64801 | -0.59526 |  |  | 708.47198 | 34.31667 | 76.79903 | -1.85651
504.414 | 48.055 | 94.19444 | -0.79353 | 504.52899 | 48.055 | 95.64098 | -0.5971 |  |  | 708.63898 | 34.325 | 76.78052 | -1.85564
504.53201 | 48.06667 | 94.1837 | -0.79489 | 504.647 | 48.06667 | 95.63456 | -0.59898 |  |  | 708.80298 | 34.33333 | 76.76851 | -1.85479
504.651 | 48.07833 | 94.17519 | -0.79626 | 504.763 | 48.07833 | 95.62599 | -0.60091 |  |  | 708.96997 | 34.34167 | 76.75 | -1.85397
504.76599 | 48.09 | 94.16519 | -0.79763 | 504.88101 | 48.09 | 95.61865 | -0.60287 |  |  | 709.13702 | 34.35 | 76.73669 | -1.85317
504.883 | 48.10167 | 94.15778 | -0.799 | 504.99899 | 48.10167 | 95.61223 | -0.60488 |  |  | 709.30499 | 34.35833 | 76.71753 | -1.85241
504.99899 | 48.11333 | 94.14741 | -0.80038 | 505.11499 | 48.11333 | 95.60489 | -0.60693 |  |  | 709.47101 | 34.36666 | 76.70454 | -1.85167
505.11401 | 48.125 | 94.13667 | -0.80177 | 505.23401 | 48.125 | 95.59878 | -0.60902 |  |  | 709.63599 | 34.375 | 76.68442 | -1.85096
505.23099 | 48.13667 | 94.12926 | -0.80315 | 505.35199 | 48.13667 | 95.59113 | -0.61115 |  |  | 709.80402 | 34.38334 | 76.6724 | -1.85028
505.34698 | 48.14833 | 94.11815 | -0.80455 | 505.47 | 48.14833 | 95.58502 | -0.61331 |  |  | 709.96997 | 34.39167 | 76.6539 | -1.84964
505.46301 | 48.16 | 94.11111 | -0.80594 | 505.58499 | 48.16 | 95.57676 | -0.6155 |  |  | 710.14001 | 34.4 | 76.64253 | -1.84904
505.57901 | 48.17167 | 94.09926 | -0.80735 | 505.70401 | 48.17167 | 95.57095 | -0.61772 |  |  | 710.30701 | 34.40833 | 76.62597 | -1.84847
505.69601 | 48.18333 | 94.09185 | -0.80875 | 505.82101 | 48.18333 | 95.56116 | -0.61997 |  |  | 710.474 | 34.41667 | 76.61493 | -1.84794
505.811 | 48.195 | 94.08074 | -0.81017 | 505.936 | 48.195 | 95.55413 | -0.62224 |  |  | 710.63898 | 34.425 | 76.59967 | -1.84744
505.92899 | 48.20667 | 94.07259 | -0.81158 | 506.05301 | 48.20667 | 95.54465 | -0.62452 |  |  | 710.80499 | 34.43333 | 76.58409 | -1.84699
506.04401 | 48.21833 | 94.06185 | -0.813 | 506.172 | 48.21833 | 95.53639 | -0.62683 |  |  | 710.97498 | 34.44167 | 76.5737 | -1.84656
506.16199 | 48.23 | 94.05296 | -0.81443 | 506.28799 | 48.23 | 95.52722 | -0.62915 |  |  | 711.14099 | 34.45 | 76.55617 | -1.84618
506.27899 | 48.24166 | 94.04296 | -0.81586 | 506.40701 | 48.24166 | 95.51927 | -0.63148 |  |  | 711.30902 | 34.45833 | 76.54513 | -1.84582
506.396 | 48.25333 | 94.0337 | -0.81729 | 506.52499 | 48.25333 | 95.51009 | -0.63381 |  |  | 711.47498 | 34.46667 | 76.52857 | -1.8455
506.51099 | 48.265 | 94.02333 | -0.81873 | 506.642 | 48.265 | 95.50306 | -0.63614 |  |  | 711.64203 | 34.475 | 76.51721 | -1.84521
506.62799 | 48.27667 | 94.01481 | -0.82018 | 506.763 | 48.27667 | 95.49388 | -0.63847 |  |  | 711.80902 | 34.48333 | 76.49773 | -1.84496
506.745 | 48.28833 | 94.0037 | -0.82162 | 506.88199 | 48.28833 | 95.48777 | -0.6408 |  |  | 711.97601 | 34.49166 | 76.48636 | -1.84472
506.86099 | 48.3 | 93.99593 | -0.82307 | 506.99799 | 48.3 | 95.47829 | -0.64311 |  |  | 712.14301 | 34.5 | 76.46818 | -1.84452
506.97501 | 48.31167 | 93.98444 | -0.82453 | 507.117 | 48.31167 | 95.47217 | -0.64541 |  |  | 712.31 | 34.50834 | 76.45682 | -1.84433
507.08801 | 48.32333 | 93.97704 | -0.82598 | 507.23401 | 48.32333 | 95.46239 | -0.64769 |  |  | 712.47699 | 34.51667 | 76.43864 | -1.84416
507.20499 | 48.335 | 93.96593 | -0.82744 | 507.353 | 48.335 | 95.45596 | -0.64995 |  |  | 712.646 | 34.525 | 76.42565 | -1.84401
507.323 | 48.34667 | 93.95778 | -0.82891 | 507.47101 | 48.34667 | 95.4474 | -0.65218 |  |  | 712.81403 | 34.53333 | 76.40812 | -1.84388
507.43799 | 48.35833 | 93.94778 | -0.83037 | 507.58899 | 48.35833 | 95.44037 | -0.65438 |  |  | 712.97803 | 34.54167 | 76.39545 | -1.84375
507.55399 | 48.37 | 93.94 | -0.83184 | 507.707 | 48.37 | 95.43333 | -0.65655 |  |  | 713.14697 | 34.55 | 76.37597 | -1.84363
507.67099 | 48.38167 | 93.93 | -0.83331 | 507.82599 | 48.38167 | 95.42447 | -0.65868 |  |  | 713.31201 | 34.55833 | 76.36299 | -1.84351
507.78601 | 48.39333 | 93.91852 | -0.83478 | 507.94501 | 48.39333 | 95.41896 | -0.66077 |  |  | 713.48297 | 34.56667 | 76.34383 | -1.8434
507.90302 | 48.405 | 93.91037 | -0.83626 | 508.065 | 48.405 | 95.41132 | -0.66282 |  |  | 713.64502 | 34.575 | 76.33084 | -1.84328
508.017 | 48.41667 | 93.89963 | -0.83773 | 508.17999 | 48.41667 | 95.4055 | -0.66482 |  |  | 713.81097 | 34.58333 | 76.31201 | -1.84315
508.13599 | 48.42833 | 93.89111 | -0.83921 | 508.29901 | 48.42833 | 95.39847 | -0.66677 |  |  | 713.97803 | 34.59167 | 76.2987 | -1.84301
508.25299 | 48.44 | 93.88074 | -0.84068 | 508.41699 | 48.44 | 95.39235 | -0.66866 |  |  | 714.14502 | 34.6 | 76.27792 | -1.84286
508.36899 | 48.45167 | 93.87148 | -0.84216 | 508.53299 | 48.45167 | 95.38502 | -0.6705 |  |  | 714.31097 | 34.60833 | 76.26591 | -1.8427
508.48401 | 48.46333 | 93.86037 | -0.84363 | 508.65302 | 48.46333 | 95.3789 | -0.67229 |  |  | 714.47601 | 34.61666 | 76.24448 | -1.84251
508.60199 | 48.475 | 93.85259 | -0.8451 | 508.771 | 48.475 | 95.37156 | -0.67401 |  |  | 714.64398 | 34.625 | 76.23084 | -1.8423
508.71701 | 48.48667 | 93.84074 | -0.84658 | 508.89301 | 48.48667 | 95.36605 | -0.67568 |  |  | 714.80902 | 34.63334 | 76.21169 | -1.84207
508.83301 | 48.49833 | 93.83259 | -0.84805 | 509.00699 | 48.49833 | 95.3578 | -0.67728 |  |  | 714.97699 | 34.64167 | 76.1987 | -1.84181
508.95099 | 48.51 | 93.82111 | -0.84951 | 509.12799 | 48.51 | 95.3526 | -0.67882 |  |  | 715.14301 | 34.65 | 76.18019 | -1.84152
509.06699 | 48.52167 | 93.81333 | -0.85098 | 509.24701 | 48.52167 | 95.34404 | -0.68029 |  |  | 715.31 | 34.65833 | 76.16851 | -1.84121
509.186 | 48.53333 | 93.80111 | -0.85244 | 509.366 | 48.53333 | 95.33792 | -0.6817 |  |  | 715.47498 | 34.66667 | 76.14967 | -1.84085
509.29901 | 48.545 | 93.79333 | -0.8539 | 509.48099 | 48.545 | 95.32936 | -0.68305 |  |  | 715.64203 | 34.675 | 76.13799 | -1.84047
509.41299 | 48.55667 | 93.78185 | -0.85535 | 509.60001 | 48.55667 | 95.32171 | -0.68432 |  |  | 715.80701 | 34.68333 | 76.12143 | -1.84004
509.534 | 48.56833 | 93.77296 | -0.85681 | 509.715 | 48.56833 | 95.31223 | -0.68554 |  |  | 715.97498 | 34.69167 | 76.10942 | -1.83958
509.64801 | 48.58 | 93.76222 | -0.85825 | 509.83099 | 48.58 | 95.29786 | -0.68669 |  |  | 716.14301 | 34.7 | 76.09286 | -1.83909
509.76401 | 48.59167 | 93.75296 | -0.8597 | 509.94901 | 48.59167 | 95.2526 | -0.68777 |  |  | 716.30603 | 34.70833 | 76.08052 | -1.83855
509.88 | 48.60333 | 93.74185 | -0.86113 | 510.06601 | 48.60333 | 95.24709 | -0.68879 |  |  | 716.47302 | 34.71667 | 76.06234 | -1.83797
509.995 | 48.615 | 93.73259 | -0.86257 | 510.18201 | 48.615 | 95.24006 | -0.68976 |  |  | 716.63898 | 34.725 | 76.04578 | -1.83735
510.10999 | 48.62667 | 93.72037 | -0.86399 | 510.29901 | 48.62667 | 95.23486 | -0.69066 |  |  | 716.80701 | 34.73333 | 76.03344 | -1.8367
510.22699 | 48.63833 | 93.71185 | -0.86542 | 510.418 | 48.63833 | 95.22783 | -0.6915 |  |  | 716.974 | 34.74166 | 76.01558 | -1.836
510.34201 | 48.65 | 93.69926 | -0.86683 | 510.53101 | 48.65 | 95.22141 | -0.6923 |  |  | 717.14001 | 34.75 | 76.00422 | -1.83526
510.45901 | 48.66167 | 93.69111 | -0.86825 | 510.64801 | 48.66167 | 95.21651 | -0.69303 |  |  | 717.30798 | 34.75834 | 75.98636 | -1.83448
510.57401 | 48.67333 | 93.67926 | -0.86965 | 510.76901 | 48.67333 | 95.20979 | -0.69372 |  |  | 717.47498 | 34.76667 | 75.97565 | -1.83366
510.69299 | 48.685 | 93.66778 | -0.87105 | 510.884 | 48.685 | 95.20489 | -0.69436 |  |  | 717.64001 | 34.775 | 75.95779 | -1.8328
510.80701 | 48.69667 | 93.65926 | -0.87245 | 511.00201 | 48.69667 | 95.19755 | -0.69496 |  |  | 717.80798 | 34.78333 | 75.94545 | -1.83191
510.922 | 48.70833 | 93.64815 | -0.87384 | 511.117 | 48.70833 | 95.19327 | -0.69551 |  |  | 717.97198 | 34.79167 | 75.9276 | -1.83098
511.039 | 48.72 | 93.63963 | -0.87523 | 511.23499 | 48.72 | 95.18563 | -0.69603 |  |  | 718.14001 | 34.8 | 75.91493 | -1.83
511.155 | 48.73167 | 93.62741 | -0.87661 | 511.35101 | 48.73167 | 95.18104 | -0.69652 |  |  | 718.30499 | 34.80833 | 75.89513 | -1.829
511.271 | 48.74333 | 93.61889 | -0.87799 | 511.46799 | 48.74333 | 95.17248 | -0.69697 |  |  | 718.47198 | 34.81667 | 75.88344 | -1.82796
511.38901 | 48.755 | 93.60704 | -0.87936 | 511.586 | 48.755 | 95.16636 | -0.6974 |  |  | 718.63702 | 34.825 | 75.86331 | -1.82688
511.50699 | 48.76667 | 93.59778 | -0.88073 | 511.70099 | 48.76667 | 95.1578 | -0.69781 |  |  | 718.80298 | 34.83333 | 75.8513 | -1.82577
511.62201 | 48.77833 | 93.58778 | -0.8821 | 511.81601 | 48.77833 | 95.15076 | -0.6982 |  |  | 718.96802 | 34.84167 | 75.83214 | -1.82463
511.737 | 48.79 | 93.57778 | -0.88346 | 511.93201 | 48.79 | 95.1419 | -0.69858 |  |  | 719.13599 | 34.85 | 75.81948 | -1.82346
511.85101 | 48.80167 | 93.5663 | -0.88482 | 512.04797 | 48.80167 | 95.13425 | -0.69894 |  |  | 719.30298 | 34.85833 | 75.80032 | -1.82225
511.96799 | 48.81333 | 93.55704 | -0.88618 | 512.15997 | 48.81333 | 95.12447 | -0.6993 |  |  | 719.46997 | 34.86666 | 75.78766 | -1.82102
512.08099 | 48.825 | 93.54444 | -0.88754 | 512.27698 | 48.825 | 95.11682 | -0.69966 |  |  | 719.63599 | 34.875 | 75.76851 | -1.81976
512.20001 | 48.83667 | 93.53593 | -0.88889 | 512.39099 | 48.83667 | 95.10489 | -0.70002 |  |  | 719.802 | 34.88334 | 75.75584 | -1.81847
512.31702 | 48.84833 | 93.52296 | -0.89025 | 512.50403 | 48.84833 | 95.08196 | -0.70039 |  |  | 719.96997 | 34.89167 | 75.73701 | -1.81716
512.43201 | 48.86 | 93.51444 | -0.8916 | 512.62097 | 48.86 | 95.05627 | -0.70076 |  |  | 720.13501 | 34.9 | 75.72565 | -1.81582
512.54797 | 48.87167 | 93.50148 | -0.89296 | 512.73199 | 48.87167 | 95.05352 | -0.70115 |  |  | 720.29999 | 34.90833 | 75.70876 | -1.81446
512.66498 | 48.88334 | 93.49259 | -0.89432 | 512.84698 | 48.88334 | 95.04862 | -0.70156 |  |  | 720.46698 | 34.91667 | 75.6974 | -1.81307
512.78101 | 48.895 | 93.48074 | -0.89568 | 512.96399 | 48.895 | 95.04587 | -0.70199 |  |  | 720.63599 | 34.925 | 75.67987 | -1.81166
512.89502 | 48.90667 | 93.47148 | -0.89705 | 513.08002 | 48.90667 | 95.04037 | -0.70243 |  |  | 720.80298 | 34.93333 | 75.66818 | -1.81022
513.01001 | 48.91833 | 93.46037 | -0.89841 | 513.19501 | 48.91833 | 95.03639 | -0.70291 |  |  | 720.96802 | 34.94167 | 75.65032 | -1.80876
513.125 | 48.93 | 93.45148 | -0.89978 | 513.30902 | 48.93 | 95.0315 | -0.70341 |  |  | 721.133 | 34.95 | 75.63799 | -1.80728
513.23999 | 48.94167 | 93.44037 | -0.90116 | 513.42102 | 48.94167 | 95.02477 | -0.70395 |  |  | 721.30103 | 34.95833 | 75.61948 | -1.80577
513.35602 | 48.95333 | 93.43111 | -0.90254 | 513.53699 | 48.95333 | 95.0208 | -0.70452 |  |  | 721.46802 | 34.96667 | 75.60682 | -1.80424
513.47302 | 48.965 | 93.42037 | -0.90392 | 513.65002 | 48.965 | 95.01437 | -0.70512 |  |  | 721.63202 | 34.975 | 75.58864 | -1.80269
513.58899 | 48.97667 | 93.40926 | -0.90531 | 513.76501 | 48.97667 | 95.00917 | -0.70576 |  |  | 721.79901 | 34.98333 | 75.57695 | -1.80111
513.70398 | 48.98833 | 93.39889 | -0.90671 | 513.87903 | 48.98833 | 95.00153 | -0.70644 |  |  | 721.96698 | 34.99166 | 75.55942 | -1.79951
513.81897 | 49 | 93.38741 | -0.90812 | 513.992 | 49 | 94.9948 | -0.70715 |  |  | 722.13098 | 35 | 75.54091 | -1.79788
513.93298 | 49.01167 | 93.37815 | -0.90953 | 514.10602 | 49.01167 | 94.98685 | -0.70791 |  |  | 722.29999 | 35.00834 | 75.52792 | -1.79622
514.04901 | 49.02333 | 93.3663 | -0.91095 | 514.22302 | 49.02333 | 94.9792 | -0.7087 |  |  | 722.46399 | 35.01667 | 75.50941 | -1.79454
514.16498 | 49.035 | 93.35778 | -0.91237 | 514.33698 | 49.035 | 94.96972 | -0.70954 |  |  | 722.63 | 35.025 | 75.49708 | -1.79282
514.28101 | 49.04667 | 93.34519 | -0.9138 | 514.453 | 49.04667 | 94.96208 | -0.71041 |  |  | 722.79999 | 35.03333 | 75.47857 | -1.79107
514.39697 | 49.05833 | 93.33778 | -0.91524 | 514.57001 | 49.05833 | 94.95352 | -0.71132 |  |  | 722.96698 | 35.04167 | 75.46753 | -1.78929
514.513 | 49.07 | 93.32481 | -0.91669 | 514.685 | 49.07 | 94.94771 | -0.71227 |  |  | 723.13501 | 35.05 | 75.45065 | -1.78748
514.62903 | 49.08167 | 93.31593 | -0.91814 | 514.80103 | 49.08167 | 94.93976 | -0.71325 |  |  | 723.29797 | 35.05833 | 75.44026 | -1.78563
514.74298 | 49.09333 | 93.30333 | -0.91961 | 514.91602 | 49.09333 | 94.93425 | -0.71427 |  |  | 723.466 | 35.06667 | 75.42468 | -1.78374
514.86298 | 49.105 | 93.29407 | -0.92107 | 515.03302 | 49.105 | 94.92508 | -0.71532 |  |  | 723.63202 | 35.075 | 75.41494 | -1.78181
514.97699 | 49.11666 | 93.28259 | -0.92255 | 515.15002 | 49.11666 | 94.91865 | -0.7164 |  |  | 723.802 | 35.08333 | 75.39968 | -1.77984
515.09399 | 49.12833 | 93.27222 | -0.92402 | 515.263 | 49.12833 | 94.90948 | -0.7175 |  |  | 723.96997 | 35.09167 | 75.38993 | -1.77783
515.20898 | 49.14 | 93.26037 | -0.92551 | 515.383 | 49.14 | 94.90184 | -0.71863 |  |  | 724.13599 | 35.1 | 75.37403 | -1.77577
515.32599 | 49.15167 | 93.25111 | -0.92699 | 515.49597 | 49.15167 | 94.89388 | -0.71978 |  |  | 724.29999 | 35.10833 | 75.36234 | -1.77367
515.44202 | 49.16333 | 93.23852 | -0.92849 | 515.61102 | 49.16333 | 94.88624 | -0.72095 |  |  | 724.46503 | 35.11666 | 75.34513 | -1.77152
515.55798 | 49.175 | 93.22963 | -0.92998 | 515.72998 | 49.175 | 94.87737 | -0.72214 |  |  | 724.63397 | 35.125 | 75.33344 | -1.76932
515.67499 | 49.18667 | 93.21741 | -0.93147 | 515.84497 | 49.18667 | 94.87064 | -0.72334 |  |  | 724.79901 | 35.13334 | 75.31461 | -1.76707
515.79102 | 49.19833 | 93.20852 | -0.93296 | 515.961 | 49.19833 | 94.86147 | -0.72454 |  |  | 724.966 | 35.14167 | 75.3013 | -1.76478
515.90399 | 49.21 | 93.19593 | -0.93446 | 516.08002 | 49.21 | 94.85535 | -0.72575 |  |  | 725.133 | 35.15 | 75.28182 | -1.76244
516.021 | 49.22167 | 93.18667 | -0.93594 | 516.19598 | 49.22167 | 94.84526 | -0.72696 |  |  | 725.29901 | 35.15833 | 75.26851 | -1.76005
516.13702 | 49.23333 | 93.17481 | -0.93743 | 516.31201 | 49.23333 | 94.83578 | -0.72816 |  |  | 725.466 | 35.16667 | 75.2487 | -1.75761
516.25201 | 49.245 | 93.16222 | -0.93891 | 516.42401 | 49.245 | 94.82905 | -0.72936 |  |  | 725.63098 | 35.175 | 75.23539 | -1.75513
516.36603 | 49.25667 | 93.15444 | -0.94038 | 516.53998 | 49.25667 | 94.82018 | -0.73054 |  |  | 725.797 | 35.18333 | 75.21558 | -1.7526
516.48401 | 49.26833 | 93.14148 | -0.94185 | 516.65302 | 49.26833 | 94.81346 | -0.73171 |  |  | 725.96399 | 35.19167 | 75.20162 | -1.75003
516.59497 | 49.28 | 93.13222 | -0.9433 | 516.76801 | 49.28 | 94.80398 | -0.73286 |  |  | 726.133 | 35.2 | 75.18247 | -1.74742
516.71198 | 49.29167 | 93.12 | -0.94474 | 516.88098 | 49.29167 | 94.79786 | -0.73399 |  |  | 726.29797 | 35.20833 | 75.17045 | -1.74477
516.83099 | 49.30333 | 93.11037 | -0.94617 | 516.995 | 49.30333 | 94.78838 | -0.73509 |  |  | 726.46399 | 35.21667 | 75.15292 | -1.7421
516.94598 | 49.315 | 93.09889 | -0.94758 | 517.112 | 49.315 | 94.78135 | -0.73616 |  |  | 726.63202 | 35.225 | 75.14026 | -1.73939
517.06097 | 49.32667 | 93.08889 | -0.94898 | 517.22498 | 49.32667 | 94.77278 | -0.73719 |  |  | 726.79999 | 35.23333 | 75.12338 | -1.73666
517.17603 | 49.33833 | 93.07741 | -0.95035 | 517.33899 | 49.33833 | 94.76575 | -0.73819 |  |  | 726.96698 | 35.24166 | 75.11234 | -1.73391
517.29401 | 49.35 | 93.06778 | -0.95171 | 517.45203 | 49.35 | 94.75719 | -0.73916 |  |  | 727.13397 | 35.25 | 75.09578 | -1.73115
517.41498 | 49.36167 | 93.05519 | -0.95304 | 517.56403 | 49.36167 | 94.74924 | -0.74008 |  |  | 727.29901 | 35.25834 | 75.08474 | -1.72839
517.52802 | 49.37333 | 93.0463 | -0.95435 | 517.68103 | 49.37333 | 94.73945 | -0.74095 |  |  | 727.46399 | 35.26667 | 75.06721 | -1.72562
517.64502 | 49.385 | 93.03407 | -0.95564 | 517.79303 | 49.385 | 94.73242 | -0.74178 |  |  | 727.63202 | 35.275 | 75.05617 | -1.72286
517.76099 | 49.39667 | 93.02593 | -0.95689 | 517.90601 | 49.39667 | 94.72049 | -0.74257 |  |  | 727.79797 | 35.28333 | 75.03961 | -1.72011
517.87799 | 49.40833 | 93.01333 | -0.95812 | 518.02002 | 49.40833 | 94.69847 | -0.7433 |  |  | 727.96198 | 35.29167 | 75.02305 | -1.71738
517.99298 | 49.42 | 93.00407 | -0.95932 | 518.13898 | 49.42 | 94.67248 | -0.74398 |  |  | 728.12903 | 35.3 | 75.01266 | -1.71469
518.10999 | 49.43167 | 92.99259 | -0.96048 | 518.24799 | 49.43167 | 94.66911 | -0.74462 |  |  | 728.29602 | 35.30833 | 74.99675 | -1.71202
518.22302 | 49.44333 | 92.9837 | -0.96161 | 518.36298 | 49.44333 | 94.66086 | -0.7452 |  |  | 728.46399 | 35.31667 | 74.98539 | -1.70941
518.34003 | 49.455 | 92.97333 | -0.96271 | 518.47601 | 49.455 | 94.65566 | -0.74572 |  |  | 728.63098 | 35.325 | 74.96851 | -1.70684
518.45801 | 49.46667 | 92.96444 | -0.96376 | 518.58698 | 49.46667 | 94.64618 | -0.7462 |  |  | 728.79602 | 35.33333 | 74.95617 | -1.70433
518.57001 | 49.47833 | 92.9537 | -0.96479 | 518.70001 | 49.47833 | 94.64006 | -0.74663 |  |  | 728.961 | 35.34167 | 74.93929 | -1.70189
518.68701 | 49.49 | 92.94556 | -0.96577 | 518.81403 | 49.49 | 94.63211 | -0.747 |  |  | 729.12799 | 35.35 | 74.92695 | -1.69953
518.80298 | 49.50167 | 92.93444 | -0.96671 | 518.92999 | 49.50167 | 94.62324 | -0.74732 |  |  | 729.29498 | 35.35833 | 74.90877 | -1.69724
518.91699 | 49.51333 | 92.92593 | -0.96762 | 519.03998 | 49.51333 | 94.61774 | -0.7476 |  |  | 729.46002 | 35.36666 | 74.89643 | -1.69504
519.03003 | 49.525 | 92.91333 | -0.96848 | 519.15503 | 49.525 | 94.60795 | -0.74783 |  |  | 729.62799 | 35.375 | 74.87922 | -1.69294
519.14801 | 49.53667 | 92.90111 | -0.9693 | 519.26898 | 49.53667 | 94.60183 | -0.74801 |  |  | 729.79797 | 35.38334 | 74.86721 | -1.69093
519.26398 | 49.54833 | 92.88037 | -0.97008 | 519.38202 | 49.54833 | 94.59266 | -0.74815 |  |  | 729.96198 | 35.39167 | 74.85032 | -1.68904
519.38 | 49.56 | 92.82185 | -0.97082 | 519.49597 | 49.56 | 94.58502 | -0.74825 |  |  | 730.12799 | 35.4 | 74.83896 | -1.68725
519.49298 | 49.57167 | 92.81556 | -0.97152 | 519.60901 | 49.57167 | 94.57584 | -0.7483 |  |  | 730.29797 | 35.40833 | 74.82273 | -1.68557
519.60699 | 49.58333 | 92.80741 | -0.97217 | 519.72302 | 49.58333 | 94.56177 | -0.74833 |  |  | 730.46198 | 35.41667 | 74.81266 | -1.68402
519.724 | 49.595 | 92.80074 | -0.97278 | 519.836 | 49.595 | 94.51437 | -0.74831 |  |  | 730.62799 | 35.425 | 74.79708 | -1.68258
519.83801 | 49.60667 | 92.79148 | -0.97334 | 519.95001 | 49.60667 | 94.50398 | -0.74827 |  |  | 730.79401 | 35.43333 | 74.78766 | -1.68127
519.95697 | 49.61833 | 92.78481 | -0.97387 | 520.06403 | 49.61833 | 94.49664 | -0.7482 |  |  | 730.96198 | 35.44167 | 74.77435 | -1.68008
520.07001 | 49.63 | 92.77519 | -0.97435 | 520.17798 | 49.63 | 94.49144 | -0.7481 |  |  | 731.12903 | 35.45 | 74.76526 | -1.67902
520.18402 | 49.64167 | 92.76852 | -0.97478 | 520.29199 | 49.64167 | 94.4841 | -0.74798 |  |  | 731.29498 | 35.45833 | 74.75065 | -1.67808
520.302 | 49.65333 | 92.75741 | -0.97518 | 520.40399 | 49.65333 | 94.47798 | -0.74783 |  |  | 731.46198 | 35.46667 | 74.74156 | -1.67726
520.414 | 49.665 | 92.74963 | -0.97553 | 520.51898 | 49.665 | 94.47095 | -0.74768 |  |  | 731.63098 | 35.475 | 74.72792 | -1.67657
520.53003 | 49.67667 | 92.73889 | -0.97584 | 520.63501 | 49.67667 | 94.46575 | -0.7475 |  |  | 731.79901 | 35.48333 | 74.71883 | -1.676
520.65002 | 49.68833 | 92.73 | -0.97612 | 520.74701 | 49.68833 | 94.45994 | -0.74732 |  |  | 731.96503 | 35.49166 | 74.70487 | -1.67554
520.76202 | 49.7 | 92.71963 | -0.97635 | 520.86298 | 49.7 | 94.45658 | -0.74712 |  |  | 732.133 | 35.5 | 74.69513 | -1.6752
520.87598 | 49.71167 | 92.71037 | -0.97654 | 520.979 | 49.71167 | 94.45229 | -0.74693 |  |  | 732.29901 | 35.50834 | 74.68117 | -1.67496
520.98999 | 49.72333 | 92.70037 | -0.97669 | 521.09497 | 49.72333 | 94.45015 | -0.74672 |  |  | 732.46698 | 35.51667 | 74.67175 | -1.67483
521.10602 | 49.735 | 92.69111 | -0.9768 | 521.20898 | 49.735 | 94.44587 | -0.74652 |  |  | 732.63098 | 35.525 | 74.65487 | -1.6748
521.22101 | 49.74667 | 92.67963 | -0.97688 | 521.32202 | 49.74667 | 94.44251 | -0.74632 |  |  | 732.797 | 35.53333 | 74.6448 | -1.67486
521.33698 | 49.75834 | 92.67074 | -0.97691 | 521.44098 | 49.75834 | 94.43639 | -0.74612 |  |  | 732.96698 | 35.54167 | 74.62662 | -1.67501
521.45203 | 49.77 | 92.65815 | -0.97691 | 521.55298 | 49.77 | 94.4315 | -0.74592 |  |  | 733.133 | 35.55 | 74.61526 | -1.67523
521.56702 | 49.78167 | 92.65 | -0.97688 | 521.66901 | 49.78167 | 94.42416 | -0.74574 |  |  | 733.29999 | 35.55833 | 74.59513 | -1.67552
521.68201 | 49.79333 | 92.63741 | -0.97681 | 521.784 | 49.79333 | 94.41621 | -0.74556 |  |  | 733.466 | 35.56667 | 74.57565 | -1.67588
521.797 | 49.805 | 92.62481 | -0.9767 | 521.89697 | 49.805 | 94.4107 | -0.74539 |  |  | 733.63397 | 35.575 | 74.56331 | -1.67629
521.91498 | 49.81667 | 92.6163 | -0.97657 | 522.01501 | 49.81667 | 94.40214 | -0.74523 |  |  | 733.797 | 35.58333 | 74.54383 | -1.67675
522.02802 | 49.82833 | 92.59778 | -0.97639 | 522.12799 | 49.82833 | 94.39664 | -0.74509 |  |  | 733.96503 | 35.59167 | 74.53149 | -1.67725
522.14203 | 49.84 | 92.56482 | -0.97619 | 522.245 | 49.84 | 94.38869 | -0.74496 |  |  | 734.13397 | 35.6 | 74.51429 | -1.67777
522.25598 | 49.85167 | 92.54296 | -0.97595 | 522.35901 | 49.85167 | 94.38287 | -0.74484 |  |  | 734.29901 | 35.60833 | 74.5026 | -1.67832
522.37299 | 49.86333 | 92.53778 | -0.97569 | 522.47198 | 49.86333 | 94.37523 | -0.74473 |  |  | 734.46301 | 35.61666 | 74.48507 | -1.67888
522.487 | 49.875 | 92.52852 | -0.97539 | 522.58899 | 49.875 | 94.3682 | -0.74464 |  |  | 734.633 | 35.625 | 74.47338 | -1.67944
522.60199 | 49.88667 | 92.52185 | -0.97506 | 522.70599 | 49.88667 | 94.35994 | -0.74457 |  |  | 734.79999 | 35.63334 | 74.45519 | -1.67999
522.71802 | 49.89833 | 92.51222 | -0.9747 | 522.81799 | 49.89833 | 94.35291 | -0.74451 |  |  | 734.96301 | 35.64167 | 74.44383 | -1.68054
522.83301 | 49.91 | 92.50481 | -0.97431 | 522.93298 | 49.91 | 94.34373 | -0.74446 |  |  | 735.13098 | 35.65 | 74.42695 | -1.68106
522.94702 | 49.92167 | 92.49593 | -0.97389 | 523.04999 | 49.92167 | 94.3367 | -0.74442 |  |  | 735.29797 | 35.65833 | 74.41558 | -1.68155
523.06201 | 49.93333 | 92.48815 | -0.97344 | 523.16699 | 49.93333 | 94.32722 | -0.7444 |  |  | 735.46301 | 35.66667 | 74.39805 | -1.682
523.17401 | 49.945 | 92.47889 | -0.97297 | 523.28003 | 49.945 | 94.32049 | -0.7444 |  |  | 735.62903 | 35.675 | 74.38701 | -1.68241
523.28699 | 49.95667 | 92.47148 | -0.97247 | 523.39398 | 49.95667 | 94.29939 | -0.7444 |  |  | 735.797 | 35.68333 | 74.37143 | -1.68276
523.40601 | 49.96833 | 92.46148 | -0.97194 | 523.50702 | 49.96833 | 94.26575 | -0.74441 |  |  | 735.96301 | 35.69167 | 74.36136 | -1.68305
523.51898 | 49.98 | 92.45481 | -0.97139 | 523.62097 | 49.98 | 94.25841 | -0.74444 |  |  | 736.13098 | 35.7 | 74.3461 | -1.68328
523.63501 | 49.99166 | 92.44407 | -0.97081 | 523.73798 | 49.99166 | 94.2526 | -0.74447 |  |  | 736.29797 | 35.70833 | 74.33636 | -1.68344
523.75098 | 50.00333 | 92.43667 | -0.9702 | 523.85101 | 50.00333 | 94.24373 | -0.74451 |  |  | 736.466 | 35.71667 | 74.32208 | -1.68352
523.867 | 50.015 | 92.42482 | -0.96958 | 523.96198 | 50.015 | 94.23425 | -0.74456 |  |  | 736.63 | 35.725 | 74.31136 | -1.68351
523.979 | 50.02667 | 92.4163 | -0.96892 | 524.07703 | 50.02667 | 94.20612 | -0.74461 |  |  | 736.797 | 35.73333 | 74.29708 | -1.68342
524.09399 | 50.03833 | 92.40481 | -0.96825 | 524.19397 | 50.03833 | 94.20061 | -0.74467 |  |  | 736.961 | 35.74166 | 74.28636 | -1.68324
524.20801 | 50.05 | 92.39519 | -0.96755 | 524.30402 | 50.05 | 94.19358 | -0.74473 |  |  | 737.12799 | 35.75 | 74.26915 | -1.68296
524.32501 | 50.06167 | 92.38407 | -0.96683 | 524.41602 | 50.06167 | 94.18624 | -0.7448 |  |  | 737.29401 | 35.75834 | 74.25682 | -1.68258
524.44 | 50.07333 | 92.3737 | -0.96609 | 524.53003 | 50.07333 | 94.17982 | -0.74486 |  |  | 737.46198 | 35.76667 | 74.23896 | -1.68211
524.56 | 50.085 | 92.36185 | -0.96533 | 524.64502 | 50.085 | 94.17309 | -0.74493 |  |  | 737.62799 | 35.775 | 74.22597 | -1.68153
524.67401 | 50.09667 | 92.34926 | -0.96456 | 524.75702 | 50.09667 | 94.16697 | -0.74499 |  |  | 737.797 | 35.78333 | 74.20844 | -1.68084
524.78699 | 50.10833 | 92.33815 | -0.96376 | 524.87402 | 50.10833 | 94.15963 | -0.74505 |  |  | 737.96399 | 35.79167 | 74.19545 | -1.68005
524.90198 | 50.12 | 92.29741 | -0.96295 | 524.987 | 50.12 | 94.15382 | -0.74511 |  |  | 738.13098 | 35.8 | 74.17727 | -1.67915
525.01599 | 50.13167 | 92.2763 | -0.96213 | 525.099 | 50.13167 | 94.14618 | -0.74517 |  |  | 738.29401 | 35.80833 | 74.16558 | -1.67815
525.13202 | 50.14333 | 92.26963 | -0.96129 | 525.21301 | 50.14333 | 94.14098 | -0.74522 |  |  | 738.46198 | 35.81667 | 74.14805 | -1.67704
525.242 | 50.155 | 92.26259 | -0.96044 | 525.32703 | 50.155 | 94.13303 | -0.74527 |  |  | 738.62598 | 35.825 | 74.13636 | -1.67583
525.35699 | 50.16667 | 92.2537 | -0.95957 | 525.44299 | 50.16667 | 94.12783 | -0.74531 |  |  | 738.78998 | 35.83333 | 74.11818 | -1.67452
525.47198 | 50.17833 | 92.2463 | -0.9587 | 525.55701 | 50.17833 | 94.11927 | -0.74535 |  |  | 738.95599 | 35.84167 | 74.10649 | -1.67311
525.58398 | 50.19 | 92.23593 | -0.95782 | 525.67102 | 50.19 | 94.11376 | -0.74537 |  |  | 739.12299 | 35.85 | 74.08961 | -1.6716
525.70099 | 50.20167 | 92.22778 | -0.95693 | 525.784 | 50.20167 | 94.10581 | -0.7454 |  |  | 739.28998 | 35.85833 | 74.07338 | -1.66999
525.81403 | 50.21333 | 92.20667 | -0.95604 | 525.89801 | 50.21333 | 94.09969 | -0.74541 |  |  | 739.45599 | 35.86666 | 74.06396 | -1.6683
525.92999 | 50.225 | 92.16889 | -0.95514 | 526.01703 | 50.225 | 94.09205 | -0.74542 |  |  | 739.62701 | 35.875 | 74.04805 | -1.66652
526.04498 | 50.23667 | 92.16148 | -0.95425 | 526.13098 | 50.23667 | 94.08593 | -0.74542 |  |  | 739.79303 | 35.88334 | 74.03701 | -1.66467
526.16199 | 50.24833 | 92.15667 | -0.95335 | 526.242 | 50.24833 | 94.07737 | -0.74541 |  |  | 739.95898 | 35.89167 | 74.01948 | -1.66273
526.276 | 50.26 | 92.15037 | -0.95245 | 526.35901 | 50.26 | 94.07064 | -0.7454 |  |  | 740.12701 | 35.9 | 74.00877 | -1.66073
526.39001 | 50.27167 | 92.14407 | -0.95156 | 526.47803 | 50.27167 | 94.06055 | -0.74538 |  |  | 740.29498 | 35.90833 | 73.98993 | -1.65866
526.50598 | 50.28333 | 92.13815 | -0.95066 | 526.591 | 50.28333 | 94.05413 | -0.74535 |  |  | 740.461 | 35.91667 | 73.97727 | -1.65653
526.62 | 50.295 | 92.13111 | -0.94978 | 526.70502 | 50.295 | 94.04373 | -0.74532 |  |  | 740.62799 | 35.925 | 73.95877 | -1.65436
526.73602 | 50.30667 | 92.12259 | -0.9489 | 526.82098 | 50.30667 | 94.0367 | -0.74528 |  |  | 740.79498 | 35.93333 | 73.94675 | -1.65213
526.85101 | 50.31833 | 92.1137 | -0.94803 | 526.93402 | 50.31833 | 94.02538 | -0.74524 |  |  | 740.95898 | 35.94167 | 73.92825 | -1.64987
526.96802 | 50.33 | 92.10185 | -0.94717 | 527.04797 | 50.33 | 94.01682 | -0.74519 |  |  | 741.12799 | 35.95 | 73.91721 | -1.64757
527.08099 | 50.34167 | 92.09296 | -0.94633 | 527.16199 | 50.34167 | 94.00551 | -0.74513 |  |  | 741.29199 | 35.95833 | 73.89935 | -1.64525
527.19299 | 50.35333 | 92.07963 | -0.94549 | 527.27698 | 50.35333 | 93.99358 | -0.74508 |  |  | 741.45898 | 35.96667 | 73.88799 | -1.64291
527.31299 | 50.365 | 92.06889 | -0.94467 | 527.39203 | 50.365 | 93.98685 | -0.74502 |  |  | 741.62402 | 35.975 | 73.87046 | -1.64056
527.427 | 50.37667 | 92.06111 | -0.94386 | 527.50598 | 50.37667 | 93.97615 | -0.74496 |  |  | 741.789 | 35.98333 | 73.86071 | -1.6382
527.54303 | 50.38833 | 92.05 | -0.94307 | 527.62201 | 50.38833 | 93.96881 | -0.7449 |  |  | 741.95599 | 35.99166 | 73.84448 | -1.63584
527.65802 | 50.4 | 92.04185 | -0.94229 | 527.73199 | 50.4 | 93.95933 | -0.74484 |  |  | 742.12598 | 36 | 73.83344 | -1.6335
527.77399 | 50.41167 | 92.02926 | -0.94153 | 527.849 | 50.41167 | 93.94924 | -0.74478 |  |  | 742.29401 | 36.00834 | 73.81818 | -1.63117
527.88599 | 50.42333 | 92.02111 | -0.94079 | 527.96301 | 50.42333 | 93.91376 | -0.74473 |  |  | 742.46002 | 36.01667 | 73.80876 | -1.62886
528.00299 | 50.435 | 92.01 | -0.94007 | 528.07703 | 50.435 | 93.89694 | -0.74467 |  |  | 742.62402 | 36.025 | 73.79416 | -1.62658
528.11798 | 50.44667 | 92.00259 | -0.93936 | 528.19397 | 50.44667 | 93.89235 | -0.74463 |  |  | 742.79199 | 36.03333 | 73.78441 | -1.62434
528.23199 | 50.45833 | 91.99481 | -0.93867 | 528.30603 | 50.45833 | 93.88899 | -0.74458 |  |  | 742.95697 | 36.04167 | 73.7698 | -1.62214
528.34601 | 50.47 | 91.98778 | -0.938 | 528.42297 | 50.47 | 93.88349 | -0.74454 |  |  | 743.12598 | 36.05 | 73.76234 | -1.61999
528.46301 | 50.48167 | 91.98037 | -0.93735 | 528.534 | 50.48167 | 93.88012 | -0.74451 |  |  | 743.29102 | 36.05833 | 73.75065 | -1.61789
528.578 | 50.49333 | 91.97185 | -0.93672 | 528.64899 | 50.49333 | 93.87278 | -0.74449 |  |  | 743.45898 | 36.06667 | 73.74286 | -1.61585
528.69299 | 50.505 | 91.96148 | -0.9361 | 528.763 | 50.505 | 93.86758 | -0.74447 |  |  | 743.62402 | 36.075 | 73.73117 | -1.61388
528.80701 | 50.51667 | 91.95296 | -0.9355 | 528.87201 | 50.51667 | 93.8581 | -0.74447 |  |  | 743.79303 | 36.08333 | 73.72175 | -1.61198
528.92401 | 50.52833 | 91.94148 | -0.93492 | 528.987 | 50.52833 | 93.8526 | -0.74447 |  |  | 743.95801 | 36.09167 | 73.70747 | -1.61016
529.03699 | 50.54 | 91.93296 | -0.93435 | 529.10101 | 50.54 | 93.84342 | -0.74449 |  |  | 744.12402 | 36.1 | 73.6974 | -1.60842
529.15302 | 50.55167 | 91.91444 | -0.9338 | 529.21198 | 50.55167 | 93.8367 | -0.74451 |  |  | 744.29102 | 36.10833 | 73.68052 | -1.60677
529.26703 | 50.56333 | 91.88111 | -0.93327 | 529.32599 | 50.56333 | 93.82844 | -0.74455 |  |  | 744.45697 | 36.11666 | 73.66818 | -1.60521
529.38202 | 50.575 | 91.86 | -0.93274 | 529.44098 | 50.575 | 93.82202 | -0.7446 |  |  | 744.62097 | 36.125 | 73.65032 | -1.60375
529.49701 | 50.58667 | 91.85556 | -0.93223 | 529.55298 | 50.58667 | 93.81437 | -0.74466 |  |  | 744.78802 | 36.13334 | 73.63182 | -1.60239
529.61102 | 50.59833 | 91.8463 | -0.93174 | 529.66901 | 50.59833 | 93.80673 | -0.74474 |  |  | 744.95203 | 36.14167 | 73.6198 | -1.60113
529.72601 | 50.61 | 91.83963 | -0.93125 | 529.78302 | 50.61 | 93.79847 | -0.74483 |  |  | 745.11902 | 36.15 | 73.60195 | -1.59999
529.83801 | 50.62167 | 91.83 | -0.93077 | 529.89801 | 50.62167 | 93.79144 | -0.74493 |  |  | 745.28601 | 36.15833 | 73.59026 | -1.59896
529.953 | 50.63334 | 91.82259 | -0.9303 | 530.01202 | 50.63334 | 93.78226 | -0.74505 |  |  | 745.453 | 36.16667 | 73.57305 | -1.59804
530.06897 | 50.645 | 91.8137 | -0.92983 | 530.12799 | 50.645 | 93.77401 | -0.74518 |  |  | 745.62 | 36.175 | 73.56234 | -1.59725
530.18201 | 50.65667 | 91.80333 | -0.92937 | 530.23901 | 50.65667 | 93.76697 | -0.74532 |  |  | 745.78699 | 36.18333 | 73.54578 | -1.59658
530.297 | 50.66833 | 91.79593 | -0.92892 | 530.35199 | 50.66833 | 93.75872 | -0.74547 |  |  | 745.953 | 36.19167 | 73.53507 | -1.59604
530.41302 | 50.68 | 91.78593 | -0.92847 | 530.46698 | 50.68 | 93.75199 | -0.74564 |  |  | 746.12097 | 36.2 | 73.51753 | -1.59563
530.52301 | 50.69167 | 91.77815 | -0.92802 | 530.58398 | 50.69167 | 93.74373 | -0.74582 |  |  | 746.28302 | 36.20833 | 73.50649 | -1.59534
530.63898 | 50.70333 | 91.76778 | -0.92757 | 530.698 | 50.70333 | 93.73792 | -0.746 |  |  | 746.45099 | 36.21667 | 73.48994 | -1.59519
530.75403 | 50.715 | 91.75889 | -0.92712 | 530.81403 | 50.715 | 93.72966 | -0.7462 |  |  | 746.61401 | 36.225 | 73.47987 | -1.59517
530.867 | 50.72667 | 91.74852 | -0.92667 | 530.92902 | 50.72667 | 93.72385 | -0.74641 |  |  | 746.78302 | 36.23333 | 73.46331 | -1.59527
530.98199 | 50.73833 | 91.73926 | -0.92621 | 531.03998 | 50.73833 | 93.71468 | -0.74663 |  |  | 746.95001 | 36.24166 | 73.4526 | -1.59551
531.09698 | 50.75 | 91.72667 | -0.92575 | 531.15698 | 50.75 | 93.70856 | -0.74685 |  |  | 747.11603 | 36.25 | 73.43669 | -1.59587
531.20898 | 50.76167 | 91.71778 | -0.92529 | 531.271 | 50.76167 | 93.69969 | -0.74709 |  |  | 747.28198 | 36.25834 | 73.42662 | -1.59637
531.323 | 50.77333 | 91.69889 | -0.92482 | 531.388 | 50.77333 | 93.69235 | -0.74732 |  |  | 747.448 | 36.26667 | 73.41104 | -1.59698
531.43799 | 50.785 | 91.66593 | -0.92435 | 531.50201 | 50.785 | 93.6841 | -0.74756 |  |  | 747.61499 | 36.275 | 73.3987 | -1.59771
531.55402 | 50.79667 | 91.64444 | -0.92387 | 531.61499 | 50.79667 | 93.67676 | -0.7478 |  |  | 747.78003 | 36.28333 | 73.38214 | -1.59855
531.66803 | 50.80833 | 91.64 | -0.92338 | 531.73199 | 50.80833 | 93.66667 | -0.74805 |  |  | 747.94501 | 36.29167 | 73.37175 | -1.5995
531.78601 | 50.82 | 91.63111 | -0.92288 | 531.849 | 50.82 | 93.64832 | -0.74829 |  |  | 748.11499 | 36.3 | 73.35519 | -1.60056
531.901 | 50.83167 | 91.62482 | -0.92237 | 531.96002 | 50.83167 | 93.61132 | -0.74853 |  |  | 748.27899 | 36.30833 | 73.3461 | -1.6017
532.01398 | 50.84333 | 91.6163 | -0.92185 | 532.07501 | 50.84333 | 93.6055 | -0.74877 |  |  | 748.44598 | 36.31667 | 73.33084 | -1.60293
532.12701 | 50.855 | 91.60926 | -0.92132 | 532.18799 | 50.855 | 93.59908 | -0.749 |  |  | 748.612 | 36.325 | 73.32175 | -1.60423
532.24298 | 50.86666 | 91.60111 | -0.92079 | 532.30499 | 50.86666 | 93.59358 | -0.74922 |  |  | 748.77698 | 36.33333 | 73.30779 | -1.6056
532.35901 | 50.87833 | 91.59296 | -0.92024 | 532.41803 | 50.87833 | 93.58593 | -0.74944 |  |  | 748.94202 | 36.34167 | 73.29773 | -1.60702
532.47302 | 50.89 | 91.5837 | -0.91968 | 532.53302 | 50.89 | 93.58073 | -0.74965 |  |  | 749.10999 | 36.35 | 73.28312 | -1.60848
532.58899 | 50.90167 | 91.5763 | -0.91912 | 532.64801 | 50.90167 | 93.57187 | -0.74984 |  |  | 749.276 | 36.35833 | 73.27305 | -1.60997
532.70398 | 50.91333 | 91.5663 | -0.91854 | 532.75897 | 50.91333 | 93.56391 | -0.75002 |  |  | 749.44202 | 36.36666 | 73.25714 | -1.61147
532.81799 | 50.925 | 91.55926 | -0.91796 | 532.87598 | 50.925 | 93.55749 | -0.75018 |  |  | 749.60699 | 36.375 | 73.24675 | -1.61298
532.93298 | 50.93667 | 91.54926 | -0.91736 | 532.992 | 50.93667 | 93.54924 | -0.75033 |  |  | 749.776 | 36.38334 | 73.23961 | -1.61448
533.047 | 50.94833 | 91.53889 | -0.91676 | 533.10699 | 50.94833 | 93.54404 | -0.75046 |  |  | 749.94397 | 36.39167 | 73.23799 | -1.61595
533.15997 | 50.96 | 91.53074 | -0.91615 | 533.21997 | 50.96 | 93.53639 | -0.75056 |  |  | 750.11102 | 36.4 | 73.23539 | -1.61739
533.27399 | 50.97167 | 91.52037 | -0.91553 | 533.33398 | 50.97167 | 93.53211 | -0.75065 |  |  | 750.276 | 36.40833 | 73.23247 | -1.61877
533.39301 | 50.98333 | 91.51185 | -0.9149 | 533.44598 | 50.98333 | 93.52385 | -0.75071 |  |  | 750.44397 | 36.41667 | 73.22857 | -1.62008
533.50598 | 50.995 | 91.5 | -0.91427 | 533.56403 | 50.995 | 93.51835 | -0.75075 |  |  | 750.61102 | 36.425 | 73.2224 | -1.62131
533.61902 | 51.00667 | 91.49185 | -0.91363 | 533.67798 | 51.00667 | 93.50979 | -0.75076 |  |  | 750.77899 | 36.43333 | 73.21753 | -1.62245
533.73499 | 51.01833 | 91.47889 | -0.91299 | 533.79102 | 51.01833 | 93.50245 | -0.75074 |  |  | 750.94299 | 36.44167 | 73.20422 | -1.62348
533.849 | 51.03 | 91.47074 | -0.91234 | 533.90503 | 51.03 | 93.4945 | -0.7507 |  |  | 751.10999 | 36.45 | 73.18279 | -1.62439
533.96503 | 51.04167 | 91.45852 | -0.91169 | 534.021 | 51.04167 | 93.48654 | -0.75062 |  |  | 751.276 | 36.45833 | 73.13539 | -1.62518
534.07898 | 51.05333 | 91.44889 | -0.91104 | 534.13501 | 51.05333 | 93.47737 | -0.75052 |  |  | 751.43799 | 36.46667 | 73.11948 | -1.62582
534.19397 | 51.065 | 91.43778 | -0.91039 | 534.24799 | 51.065 | 93.47034 | -0.75039 |  |  | 751.60602 | 36.475 | 73.08994 | -1.62631
534.31 | 51.07667 | 91.42222 | -0.90974 | 534.362 | 51.07667 | 93.46147 | -0.75022 |  |  | 751.771 | 36.48333 | 73.07143 | -1.62664
534.42297 | 51.08833 | 91.37333 | -0.90909 | 534.47699 | 51.08833 | 93.45474 | -0.75003 |  |  | 751.93799 | 36.49166 | 73.04253 | -1.6268
534.53601 | 51.1 | 91.36741 | -0.90845 | 534.58899 | 51.1 | 93.43945 | -0.7498 |  |  | 752.104 | 36.5 | 73.02403 | -1.6268
534.65198 | 51.11167 | 91.36 | -0.9078 | 534.70203 | 51.11167 | 93.4107 | -0.74954 |  |  | 752.26703 | 36.50834 | 72.99773 | -1.62662
534.76801 | 51.12333 | 91.3537 | -0.90717 | 534.82001 | 51.12333 | 93.39144 | -0.74924 |  |  | 752.43402 | 36.51667 | 72.98214 | -1.62625
534.88098 | 51.135 | 91.34444 | -0.90653 | 534.935 | 51.135 | 93.38807 | -0.74892 |  |  | 752.60101 | 36.525 | 72.96818 | -1.62571
534.995 | 51.14667 | 91.33815 | -0.90591 | 535.047 | 51.14667 | 93.38287 | -0.74856 |  |  | 752.76501 | 36.53333 | 72.95877 | -1.62499
535.10797 | 51.15833 | 91.32889 | -0.90529 | 535.16302 | 51.15833 | 93.37951 | -0.74817 |  |  | 752.93103 | 36.54167 | 72.9461 | -1.62409
535.224 | 51.17 | 91.32222 | -0.90468 | 535.276 | 51.17 | 93.37462 | -0.74776 |  |  | 753.09601 | 36.55 | 72.93766 | -1.62301
535.33801 | 51.18167 | 91.31185 | -0.90408 | 535.39001 | 51.18167 | 93.36972 | -0.74731 |  |  | 753.26398 | 36.55833 | 72.92435 | -1.62176
535.45001 | 51.19333 | 91.30481 | -0.90349 | 535.50598 | 51.19333 | 93.3633 | -0.74683 |  |  | 753.43201 | 36.56667 | 72.91591 | -1.62033
535.56299 | 51.205 | 91.29444 | -0.90291 | 535.62 | 51.205 | 93.35474 | -0.74633 |  |  | 753.59302 | 36.575 | 72.90065 | -1.61875
535.67902 | 51.21667 | 91.28444 | -0.90234 | 535.73499 | 51.21667 | 93.34862 | -0.74579 |  |  | 753.76398 | 36.58333 | 72.89156 | -1.61701
535.79401 | 51.22833 | 91.27741 | -0.90179 | 535.85199 | 51.22833 | 93.34037 | -0.74524 |  |  | 753.92798 | 36.59167 | 72.8776 | -1.61512
535.90503 | 51.24 | 91.2663 | -0.90125 | 535.96899 | 51.24 | 93.33425 | -0.74465 |  |  | 754.09497 | 36.6 | 72.86818 | -1.6131
536.02197 | 51.25167 | 91.25889 | -0.90072 | 536.08301 | 51.25167 | 93.32691 | -0.74405 |  |  | 754.25897 | 36.60833 | 72.85455 | -1.61095
536.138 | 51.26333 | 91.24815 | -0.90021 | 536.19501 | 51.26333 | 93.32018 | -0.74342 |  |  | 754.42499 | 36.61666 | 72.84578 | -1.60868
536.25098 | 51.275 | 91.24 | -0.89971 | 536.30902 | 51.275 | 93.31132 | -0.74277 |  |  | 754.59497 | 36.625 | 72.83149 | -1.60631
536.367 | 51.28667 | 91.22926 | -0.89923 | 536.42401 | 51.28667 | 93.30336 | -0.7421 |  |  | 754.76001 | 36.63334 | 72.82078 | -1.60384
536.48199 | 51.29833 | 91.22 | -0.89877 | 536.53601 | 51.29833 | 93.29021 | -0.74142 |  |  | 754.927 | 36.64167 | 72.80454 | -1.60129
536.59601 | 51.31 | 91.20852 | -0.89832 | 536.65198 | 51.31 | 93.26391 | -0.74072 |  |  | 755.09003 | 36.65 | 72.79383 | -1.59867
536.71301 | 51.32167 | 91.19963 | -0.89789 | 536.76501 | 51.32167 | 93.2318 | -0.74001 |  |  | 755.258 | 36.65833 | 72.77662 | -1.59599
536.82898 | 51.33333 | 91.18704 | -0.89747 | 536.88202 | 51.33333 | 93.22752 | -0.73928 |  |  | 755.42603 | 36.66667 | 72.76526 | -1.59327
536.94202 | 51.345 | 91.17852 | -0.89707 | 536.99701 | 51.345 | 93.22018 | -0.73855 |  |  | 755.59399 | 36.675 | 72.74773 | -1.59051
537.05902 | 51.35667 | 91.16556 | -0.89669 | 537.10999 | 51.35667 | 93.21529 | -0.7378 |  |  | 755.75897 | 36.68333 | 72.73636 | -1.58773
537.17401 | 51.36833 | 91.15741 | -0.89632 | 537.22198 | 51.36833 | 93.20642 | -0.73705 |  |  | 755.92499 | 36.69167 | 72.71948 | -1.58494
537.28998 | 51.38 | 91.14407 | -0.89597 | 537.33698 | 51.38 | 93.20092 | -0.73629 |  |  | 756.09198 | 36.7 | 72.7026 | -1.58214
537.401 | 51.39167 | 91.13482 | -0.89564 | 537.45203 | 51.39167 | 93.19236 | -0.73553 |  |  | 756.25598 | 36.70833 | 72.69253 | -1.57935
537.51703 | 51.40333 | 91.12296 | -0.89532 | 537.56299 | 51.40333 | 93.18563 | -0.73477 |  |  | 756.42297 | 36.71667 | 72.6789 | -1.57659
537.63202 | 51.415 | 91.1137 | -0.89502 | 537.67798 | 51.415 | 93.17737 | -0.734 |  |  | 756.59003 | 36.725 | 72.67013 | -1.57384
537.74597 | 51.42667 | 91.10296 | -0.89473 | 537.79498 | 51.42667 | 93.17003 | -0.73324 |  |  | 756.758 | 36.73333 | 72.65747 | -1.57113
537.85999 | 51.43833 | 91.09296 | -0.89446 | 537.91101 | 51.43833 | 93.16177 | -0.73247 |  |  | 756.922 | 36.74166 | 72.65 | -1.56846
537.97498 | 51.45 | 91.08185 | -0.8942 | 538.02399 | 51.45 | 93.15627 | -0.73171 |  |  | 757.09198 | 36.75 | 72.63831 | -1.56584
538.09198 | 51.46167 | 91.07259 | -0.89395 | 538.13702 | 51.46167 | 93.14862 | -0.73095 |  |  | 757.26001 | 36.75834 | 72.62954 | -1.56326
538.20801 | 51.47333 | 91.06037 | -0.89372 | 538.255 | 51.47333 | 93.14312 | -0.73019 |  |  | 757.42499 | 36.76667 | 72.61396 | -1.56074
538.32599 | 51.485 | 91.05222 | -0.8935 | 538.36603 | 51.485 | 93.13547 | -0.72944 |  |  | 757.59198 | 36.775 | 72.60422 | -1.55828
538.44 | 51.49667 | 91.03963 | -0.89329 | 538.48297 | 51.49667 | 93.12783 | -0.7287 |  |  | 757.75598 | 36.78333 | 72.58929 | -1.55588
538.55499 | 51.50834 | 91.02815 | -0.89309 | 538.59802 | 51.50834 | 93.12171 | -0.72796 |  |  | 757.92297 | 36.79167 | 72.5789 | -1.55354
538.67297 | 51.52 | 91.01963 | -0.8929 | 538.71399 | 51.52 | 93.11437 | -0.72722 |  |  | 758.091 | 36.8 | 72.56299 | -1.55127
538.78699 | 51.53167 | 91.00741 | -0.89273 | 538.83099 | 51.53167 | 93.10917 | -0.7265 |  |  | 758.25702 | 36.80833 | 72.55357 | -1.54906
538.90198 | 51.54333 | 90.99889 | -0.89255 | 538.94702 | 51.54333 | 93.10092 | -0.72578 |  |  | 758.42499 | 36.81667 | 72.53799 | -1.54691
539.01703 | 51.555 | 90.98704 | -0.89239 | 539.06299 | 51.555 | 93.09633 | -0.72507 |  |  | 758.591 | 36.825 | 72.52857 | -1.54482
539.133 | 51.56667 | 90.97889 | -0.89224 | 539.17902 | 51.56667 | 93.08869 | -0.72436 |  |  | 758.758 | 36.83333 | 72.51428 | -1.5428
539.24701 | 51.57833 | 90.9663 | -0.89209 | 539.29303 | 51.57833 | 93.08349 | -0.72366 |  |  | 758.92603 | 36.84167 | 72.50422 | -1.54084
539.36401 | 51.59 | 90.95741 | -0.89194 | 539.41199 | 51.59 | 93.07615 | -0.72297 |  |  | 759.09399 | 36.85 | 72.48961 | -1.53893
539.48297 | 51.60167 | 90.9463 | -0.89181 | 539.52502 | 51.60167 | 93.07095 | -0.72229 |  |  | 759.25702 | 36.85833 | 72.47955 | -1.53708
539.59802 | 51.61333 | 90.93704 | -0.89167 | 539.63898 | 51.61333 | 93.06422 | -0.72161 |  |  | 759.42499 | 36.86666 | 72.46364 | -1.53528
539.71301 | 51.625 | 90.92519 | -0.89154 | 539.75897 | 51.625 | 93.05749 | -0.72094 |  |  | 759.58899 | 36.875 | 72.45357 | -1.53354
539.82898 | 51.63667 | 90.91519 | -0.89141 | 539.87299 | 51.63667 | 93.05046 | -0.72028 |  |  | 759.758 | 36.88334 | 72.43539 | -1.53184
539.94702 | 51.64833 | 90.9037 | -0.89129 | 539.987 | 51.64833 | 93.04434 | -0.71962 |  |  | 759.92499 | 36.89167 | 72.42467 | -1.53019
540.06201 | 51.66 | 90.89481 | -0.89117 | 540.10498 | 51.66 | 93.03609 | -0.71897 |  |  | 760.09003 | 36.9 | 72.40747 | -1.52859
540.17603 | 51.67167 | 90.88222 | -0.89104 | 540.21997 | 51.67167 | 93.02997 | -0.71832 |  |  | 760.25702 | 36.90833 | 72.39578 | -1.52702
540.29401 | 51.68333 | 90.8737 | -0.89092 | 540.33502 | 51.68333 | 93.0211 | -0.71768 |  |  | 760.42603 | 36.91667 | 72.3802 | -1.52551
540.40997 | 51.695 | 90.86148 | -0.8908 | 540.45001 | 51.695 | 93.0156 | -0.71704 |  |  | 760.591 | 36.925 | 72.37045 | -1.52403
540.52301 | 51.70667 | 90.85333 | -0.89068 | 540.56799 | 51.70667 | 93.00581 | -0.71641 |  |  | 760.75897 | 36.93333 | 72.35584 | -1.52259
540.64398 | 51.71833 | 90.84074 | -0.89056 | 540.68201 | 51.71833 | 92.99969 | -0.71579 |  |  | 760.92798 | 36.94167 | 72.3461 | -1.52119
540.75299 | 51.73 | 90.83222 | -0.89044 | 540.79797 | 51.73 | 92.99052 | -0.71517 |  |  | 761.09399 | 36.95 | 72.32954 | -1.51983
540.86902 | 51.74166 | 90.82 | -0.89032 | 540.91602 | 51.74166 | 92.98318 | -0.71455 |  |  | 761.26001 | 36.95833 | 72.3198 | -1.51851
540.987 | 51.75333 | 90.81037 | -0.8902 | 541.02802 | 51.75333 | 92.97462 | -0.71394 |  |  | 761.427 | 36.96667 | 72.30487 | -1.51723
541.10303 | 51.765 | 90.79963 | -0.89008 | 541.14203 | 51.765 | 92.96605 | -0.71334 |  |  | 761.59497 | 36.975 | 72.29318 | -1.516
541.21997 | 51.77667 | 90.78926 | -0.88995 | 541.255 | 51.77667 | 92.95566 | -0.71274 |  |  | 761.76202 | 36.98333 | 72.27662 | -1.51481
541.33698 | 51.78833 | 90.77741 | -0.88983 | 541.37097 | 51.78833 | 92.9263 | -0.71215 |  |  | 761.92798 | 36.99166 | 72.25942 | -1.51366
541.45599 | 51.8 | 90.76519 | -0.8897 | 541.48798 | 51.8 | 92.89786 | -0.71156 |  |  | 762.09399 | 37 | 72.24935 | -1.51256
541.57098 | 51.81167 | 90.75593 | -0.88957 | 541.59998 | 51.81167 | 92.89236 | -0.71098 |  |  | 762.26099 | 37.00834 | 72.23312 | -1.51151
541.685 | 51.82333 | 90.74556 | -0.88944 | 541.71698 | 51.82333 | 92.88593 | -0.71041 |  |  | 762.42902 | 37.01667 | 72.22273 | -1.51052
541.80499 | 51.835 | 90.73556 | -0.88931 | 541.83099 | 51.835 | 92.87768 | -0.70985 |  |  | 762.59698 | 37.025 | 72.20682 | -1.50958
541.91998 | 51.84667 | 90.72444 | -0.88917 | 541.94501 | 51.84667 | 92.86177 | -0.7093 |  |  | 762.76398 | 37.03333 | 72.19643 | -1.5087
542.034 | 51.85833 | 90.71556 | -0.88904 | 542.06 | 51.85833 | 92.83272 | -0.70875 |  |  | 762.92798 | 37.04167 | 72.18279 | -1.50788
542.15198 | 51.87 | 90.70407 | -0.88891 | 542.172 | 51.87 | 92.82294 | -0.70822 |  |  | 763.09302 | 37.05 | 72.1724 | -1.50713
542.26501 | 51.88167 | 90.69593 | -0.88877 | 542.28699 | 51.88167 | 92.81254 | -0.70769 |  |  | 763.26001 | 37.05833 | 72.15909 | -1.50645
542.383 | 51.89333 | 90.68333 | -0.88863 | 542.40198 | 51.89333 | 92.80856 | -0.70718 |  |  | 763.42902 | 37.06667 | 72.14903 | -1.50584
542.49902 | 51.905 | 90.67519 | -0.8885 | 542.51703 | 51.905 | 92.80245 | -0.70668 |  |  | 763.59399 | 37.075 | 72.13539 | -1.50531
542.61603 | 51.91667 | 90.66259 | -0.88836 | 542.633 | 51.91667 | 92.79908 | -0.70619 |  |  | 763.76099 | 37.08333 | 72.12727 | -1.50485
542.73102 | 51.92833 | 90.6537 | -0.88822 | 542.75 | 51.92833 | 92.79358 | -0.70572 |  |  | 763.92902 | 37.09167 | 72.11299 | -1.50448
542.85101 | 51.94 | 90.64185 | -0.88808 | 542.86902 | 51.94 | 92.79052 | -0.70526 |  |  | 764.09497 | 37.1 | 72.10519 | -1.50419
542.97198 | 51.95167 | 90.63185 | -0.88795 | 542.98102 | 51.95167 | 92.78624 | -0.70482 |  |  | 764.26099 | 37.10833 | 72.08961 | -1.50398
543.091 | 51.96333 | 90.62222 | -0.88781 | 543.09802 | 51.96333 | 92.78379 | -0.70439 |  |  | 764.435 | 37.11666 | 72.08149 | -1.50386
543.20898 | 51.975 | 90.61185 | -0.88767 | 543.216 | 51.975 | 92.78012 | -0.70398 |  |  | 764.599 | 37.125 | 72.06818 | -1.50382
543.328 | 51.98667 | 90.60037 | -0.88754 | 543.33002 | 51.98667 | 92.77706 | -0.70359 |  |  | 764.76703 | 37.13334 | 72.06072 | -1.50387
543.44299 | 51.99833 | 90.59185 | -0.8874 | 543.44897 | 51.99833 | 92.77309 | -0.70321 |  |  | 764.93402 | 37.14167 | 72.04416 | -1.504
543.55902 | 52.01 | 90.58074 | -0.88727 | 543.56799 | 52.01 | 92.77003 | -0.70285 |  |  | 765.10303 | 37.15 | 72.03604 | -1.50422
543.67401 | 52.02167 | 90.57222 | -0.88713 | 543.685 | 52.02167 | 92.76544 | -0.70251 |  |  | 765.26898 | 37.15833 | 72.02208 | -1.50452
543.79102 | 52.03333 | 90.56037 | -0.887 | 543.802 | 52.03333 | 92.76147 | -0.70219 |  |  | 765.43903 | 37.16667 | 72.01396 | -1.50491
543.90802 | 52.045 | 90.55333 | -0.88687 | 543.91498 | 52.045 | 92.75535 | -0.70188 |  |  | 765.60199 | 37.175 | 71.99935 | -1.50537
544.02002 | 52.05667 | 90.54074 | -0.88675 | 544.03302 | 52.05667 | 92.74893 | -0.70159 |  |  | 765.771 | 37.18333 | 71.99026 | -1.5059
544.13702 | 52.06833 | 90.52926 | -0.88662 | 544.14697 | 52.06833 | 92.74343 | -0.70132 |  |  | 765.935 | 37.19167 | 71.97597 | -1.5065
544.25098 | 52.08 | 90.52074 | -0.88649 | 544.26398 | 52.08 | 92.73578 | -0.70107 |  |  | 766.10602 | 37.2 | 71.96721 | -1.50717
544.36603 | 52.09167 | 90.50926 | -0.88637 | 544.38 | 52.09167 | 92.73028 | -0.70084 |  |  | 766.26898 | 37.20833 | 71.95097 | -1.5079
544.48199 | 52.10333 | 90.50259 | -0.88625 | 544.49799 | 52.10333 | 92.72202 | -0.70062 |  |  | 766.43903 | 37.21667 | 71.93993 | -1.50868
544.59998 | 52.115 | 90.49 | -0.88613 | 544.61102 | 52.115 | 92.71621 | -0.70042 |  |  | 766.604 | 37.225 | 71.925 | -1.50951
544.71301 | 52.12667 | 90.48185 | -0.88602 | 544.72803 | 52.12667 | 92.70673 | -0.70023 |  |  | 766.77399 | 37.23333 | 71.91526 | -1.51038
544.82898 | 52.13833 | 90.47037 | -0.8859 | 544.84497 | 52.13833 | 92.70031 | -0.70006 |  |  | 766.94098 | 37.24166 | 71.90065 | -1.51129
544.94501 | 52.15 | 90.46148 | -0.88579 | 544.961 | 52.15 | 92.69174 | -0.6999 |  |  | 767.10699 | 37.25 | 71.89026 | -1.51222
545.06403 | 52.16167 | 90.44963 | -0.88568 | 545.07703 | 52.16167 | 92.6844 | -0.69975 |  |  | 767.27502 | 37.25834 | 71.87597 | -1.51317
545.17603 | 52.17333 | 90.44 | -0.88557 | 545.19397 | 52.17333 | 92.67615 | -0.69962 |  |  | 767.44397 | 37.26667 | 71.86136 | -1.51412
545.29199 | 52.185 | 90.42852 | -0.88547 | 545.31201 | 52.185 | 92.6685 | -0.6995 |  |  | 767.60901 | 37.275 | 71.85032 | -1.51509
545.40997 | 52.19667 | 90.41926 | -0.88536 | 545.427 | 52.19667 | 92.65963 | -0.69938 |  |  | 767.776 | 37.28333 | 71.83474 | -1.51604
545.521 | 52.20833 | 90.40704 | -0.88526 | 545.54401 | 52.20833 | 92.65321 | -0.69928 |  |  | 767.94299 | 37.29167 | 71.82467 | -1.51698
545.63898 | 52.22 | 90.39852 | -0.88517 | 545.66101 | 52.22 | 92.64434 | -0.69919 |  |  | 768.10901 | 37.3 | 71.80877 | -1.51789
545.75299 | 52.23167 | 90.38593 | -0.88507 | 545.77502 | 52.23167 | 92.63853 | -0.6991 |  |  | 768.27698 | 37.30833 | 71.79935 | -1.51878
545.86902 | 52.24333 | 90.37741 | -0.88498 | 545.89398 | 52.24333 | 92.62936 | -0.69902 |  |  | 768.44598 | 37.31667 | 71.78279 | -1.51962
545.98499 | 52.255 | 90.36407 | -0.88489 | 546.01001 | 52.255 | 92.62324 | -0.69894 |  |  | 768.612 | 37.325 | 71.7737 | -1.52042
546.10101 | 52.26667 | 90.35556 | -0.8848 | 546.12701 | 52.26667 | 92.61315 | -0.69887 |  |  | 768.77899 | 37.33333 | 71.75942 | -1.52116
546.21698 | 52.27833 | 90.3437 | -0.88471 | 546.23901 | 52.27833 | 92.6052 | -0.6988 |  |  | 768.94501 | 37.34167 | 71.75032 | -1.52185
546.33002 | 52.29 | 90.33407 | -0.88463 | 546.35999 | 52.29 | 92.57462 | -0.69874 |  |  | 769.10999 | 37.35 | 71.73474 | -1.52246
546.44598 | 52.30167 | 90.32333 | -0.88455 | 546.47498 | 52.30167 | 92.54404 | -0.69867 |  |  | 769.27698 | 37.35833 | 71.72337 | -1.52299
546.56403 | 52.31333 | 90.31296 | -0.88447 | 546.59198 | 52.31333 | 92.52997 | -0.69861 |  |  | 769.44598 | 37.36666 | 71.70812 | -1.52345
546.67798 | 52.325 | 90.30222 | -0.8844 | 546.70801 | 52.325 | 92.51988 | -0.69855 |  |  | 769.61298 | 37.375 | 71.6974 | -1.52382
546.789 | 52.33667 | 90.29296 | -0.88433 | 546.82202 | 52.33667 | 92.50856 | -0.69849 |  |  | 769.78302 | 37.38334 | 71.68052 | -1.5241
546.90698 | 52.34833 | 90.28074 | -0.88427 | 546.93799 | 52.34833 | 92.50336 | -0.69843 |  |  | 769.948 | 37.39167 | 71.66818 | -1.52428
547.02899 | 52.36 | 90.26963 | -0.8842 | 547.05902 | 52.36 | 92.49847 | -0.69837 |  |  | 770.11798 | 37.4 | 71.65 | -1.52436
547.146 | 52.37167 | 90.26037 | -0.88415 | 547.17798 | 52.37167 | 92.49327 | -0.69831 |  |  | 770.28302 | 37.40833 | 71.64026 | -1.52434
547.26398 | 52.38334 | 90.24889 | -0.88409 | 547.29102 | 52.38334 | 92.48899 | -0.69825 |  |  | 770.448 | 37.41667 | 71.62402 | -1.52422
547.38501 | 52.395 | 90.24 | -0.88405 | 547.40601 | 52.395 | 92.48288 | -0.69818 |  |  | 770.617 | 37.425 | 71.61169 | -1.52399
547.5 | 52.40667 | 90.22889 | -0.884 | 547.52399 | 52.40667 | 92.47859 | -0.69812 |  |  | 770.78101 | 37.43333 | 71.59545 | -1.52365
547.61798 | 52.41833 | 90.22037 | -0.88397 | 547.63898 | 52.41833 | 92.47156 | -0.69806 |  |  | 770.94598 | 37.44167 | 71.58409 | -1.52321
547.73499 | 52.43 | 90.20852 | -0.88394 | 547.755 | 52.43 | 92.46636 | -0.69799 |  |  | 771.11603 | 37.45 | 71.56916 | -1.52266
547.85199 | 52.44167 | 90.20111 | -0.88391 | 547.875 | 52.44167 | 92.45872 | -0.69792 |  |  | 771.28198 | 37.45833 | 71.55811 | -1.52201
547.97101 | 52.45333 | 90.18852 | -0.8839 | 547.98798 | 52.45333 | 92.45352 | -0.69786 |  |  | 771.453 | 37.46667 | 71.54383 | -1.52125
548.08502 | 52.465 | 90.18 | -0.88389 | 548.10498 | 52.465 | 92.44618 | -0.69779 |  |  | 771.617 | 37.475 | 71.53409 | -1.52039
548.203 | 52.47667 | 90.16815 | -0.88388 | 548.22198 | 52.47667 | 92.44037 | -0.69773 |  |  | 771.78497 | 37.48333 | 71.51981 | -1.51943
548.31299 | 52.48833 | 90.15889 | -0.88389 | 548.33801 | 52.48833 | 92.43272 | -0.69766 |  |  | 771.95001 | 37.49166 | 71.51006 | -1.51838
548.42499 | 52.5 | 90.14889 | -0.88391 | 548.45502 | 52.5 | 92.42599 | -0.6976 |  |  | 772.11902 | 37.5 | 71.49643 | -1.51724
548.54102 | 52.51167 | 90.13889 | -0.88393 | 548.57001 | 52.51167 | 92.41774 | -0.69754 |  |  | 772.28601 | 37.50834 | 71.48669 | -1.51601
548.66302 | 52.52333 | 90.12704 | -0.88397 | 548.68799 | 52.52333 | 92.4107 | -0.69748 |  |  | 772.453 | 37.51667 | 71.47175 | -1.51471
548.78198 | 52.535 | 90.11815 | -0.88401 | 548.80603 | 52.535 | 92.40245 | -0.69742 |  |  | 772.61798 | 37.525 | 71.46201 | -1.51333
548.90198 | 52.54667 | 90.10667 | -0.88407 | 548.92297 | 52.54667 | 92.39633 | -0.69737 |  |  | 772.78998 | 37.53333 | 71.44708 | -1.51189
549.01703 | 52.55833 | 90.09778 | -0.88413 | 549.04102 | 52.55833 | 92.38777 | -0.69732 |  |  | 772.95398 | 37.54167 | 71.43766 | -1.51039
549.13098 | 52.57 | 90.0863 | -0.88421 | 549.15997 | 52.57 | 92.38226 | -0.69727 |  |  | 773.12201 | 37.55 | 71.4224 | -1.50883
549.24799 | 52.58167 | 90.07852 | -0.88431 | 549.27802 | 52.58167 | 92.3737 | -0.69722 |  |  | 773.28699 | 37.55833 | 71.40682 | -1.50723
549.36401 | 52.59333 | 90.06593 | -0.88441 | 549.39398 | 52.59333 | 92.36697 | -0.69718 |  |  | 773.45398 | 37.56667 | 71.39643 | -1.50559
549.47998 | 52.605 | 90.05741 | -0.88453 | 549.51099 | 52.605 | 92.35872 | -0.69714 |  |  | 773.62201 | 37.575 | 71.37987 | -1.50393
549.599 | 52.61666 | 90.04593 | -0.88466 | 549.62799 | 52.61666 | 92.34954 | -0.69711 |  |  | 773.79102 | 37.58333 | 71.36948 | -1.50224
549.71399 | 52.62833 | 90.03333 | -0.88481 | 549.74597 | 52.62833 | 92.34342 | -0.69708 |  |  | 773.95801 | 37.59167 | 71.35454 | -1.50054
549.83197 | 52.64 | 90.0263 | -0.88497 | 549.86499 | 52.64 | 92.33425 | -0.69706 |  |  | 774.12402 | 37.6 | 71.34448 | -1.49883
549.948 | 52.65167 | 90.0137 | -0.88514 | 549.98499 | 52.65167 | 92.32783 | -0.69704 |  |  | 774.29199 | 37.60833 | 71.3289 | -1.49713
550.06299 | 52.66333 | 90.00481 | -0.88533 | 550.10303 | 52.66333 | 92.31896 | -0.69702 |  |  | 774.45898 | 37.61666 | 71.3198 | -1.49544
550.17603 | 52.675 | 89.99333 | -0.88554 | 550.22101 | 52.675 | 92.31223 | -0.69701 |  |  | 774.625 | 37.625 | 71.30519 | -1.49376
550.297 | 52.68667 | 89.98407 | -0.88576 | 550.34003 | 52.68667 | 92.30367 | -0.697 |  |  | 774.79401 | 37.63334 | 71.29578 | -1.49211
550.41901 | 52.69833 | 89.97333 | -0.88599 | 550.45502 | 52.69833 | 92.29633 | -0.69699 |  |  | 774.961 | 37.64167 | 71.28149 | -1.4905
550.53802 | 52.71 | 89.9637 | -0.88624 | 550.57202 | 52.71 | 92.28685 | -0.69699 |  |  | 775.12701 | 37.65 | 71.27175 | -1.48892
550.65198 | 52.72167 | 89.95259 | -0.88651 | 550.68799 | 52.72167 | 92.27982 | -0.69699 |  |  | 775.29401 | 37.65833 | 71.25682 | -1.48738
550.771 | 52.73333 | 89.94333 | -0.88679 | 550.80603 | 52.73333 | 92.27003 | -0.69699 |  |  | 775.461 | 37.66667 | 71.24578 | -1.4859
550.88397 | 52.745 | 89.93148 | -0.88709 | 550.92297 | 52.745 | 92.2633 | -0.697 |  |  | 775.62701 | 37.675 | 71.23019 | -1.48446
551 | 52.75667 | 89.92259 | -0.8874 | 551.04303 | 52.75667 | 92.25352 | -0.69701 |  |  | 775.797 | 37.68333 | 71.2198 | -1.48309
551.11603 | 52.76833 | 89.91037 | -0.88773 | 551.159 | 52.76833 | 92.2471 | -0.69701 |  |  | 775.96198 | 37.69167 | 71.2026 | -1.48177
551.22998 | 52.78 | 89.90296 | -0.88808 | 551.27399 | 52.78 | 92.23731 | -0.69702 |  |  | 776.12903 | 37.7 | 71.19058 | -1.48052
551.34497 | 52.79167 | 89.89074 | -0.88843 | 551.39203 | 52.79167 | 92.23028 | -0.69703 |  |  | 776.29498 | 37.70833 | 71.17467 | -1.47934
551.46002 | 52.80333 | 89.88259 | -0.8888 | 551.51001 | 52.80333 | 92.2211 | -0.69704 |  |  | 776.46301 | 37.71667 | 71.16396 | -1.47822
551.58002 | 52.815 | 89.87111 | -0.88919 | 551.62598 | 52.815 | 92.21376 | -0.69704 |  |  | 776.63 | 37.725 | 71.14838 | -1.47716
551.70502 | 52.82667 | 89.86185 | -0.88959 | 551.745 | 52.82667 | 92.2052 | -0.69705 |  |  | 776.797 | 37.73333 | 71.13896 | -1.47617
551.82202 | 52.83833 | 89.85111 | -0.89 | 551.85797 | 52.83833 | 92.19786 | -0.69705 |  |  | 776.966 | 37.74166 | 71.12533 | -1.47525
551.93903 | 52.85 | 89.84148 | -0.89042 | 551.979 | 52.85 | 92.1893 | -0.69705 |  |  | 777.13397 | 37.75 | 71.11623 | -1.47438
552.05499 | 52.86167 | 89.83037 | -0.89085 | 552.09399 | 52.86167 | 92.18257 | -0.69705 |  |  | 777.29901 | 37.75834 | 71.10162 | -1.47358
552.172 | 52.87333 | 89.82148 | -0.89129 | 552.21198 | 52.87333 | 92.17339 | -0.69705 |  |  | 777.46802 | 37.76667 | 71.09383 | -1.47282
552.28601 | 52.885 | 89.80963 | -0.89174 | 552.328 | 52.885 | 92.16667 | -0.69705 |  |  | 777.63501 | 37.775 | 71.08182 | -1.47212
552.401 | 52.89667 | 89.80148 | -0.8922 | 552.44598 | 52.89667 | 92.15596 | -0.69704 |  |  | 777.79999 | 37.78333 | 71.07338 | -1.47146
552.51801 | 52.90833 | 89.78926 | -0.89267 | 552.56598 | 52.90833 | 92.14618 | -0.69703 |  |  | 777.96802 | 37.79167 | 71.06006 | -1.47085
552.64001 | 52.92 | 89.77778 | -0.89314 | 552.68103 | 52.92 | 92.12844 | -0.69702 |  |  | 778.13702 | 37.8 | 71.0513 | -1.47026
552.75897 | 52.93167 | 89.76963 | -0.89362 | 552.79999 | 52.93167 | 92.09878 | -0.697 |  |  | 778.302 | 37.80833 | 71.03929 | -1.46971
552.87299 | 52.94333 | 89.75778 | -0.8941 | 552.91602 | 52.94333 | 92.09633 | -0.69698 |  |  | 778.47101 | 37.81667 | 71.03117 | -1.46917
552.98999 | 52.955 | 89.74963 | -0.89458 | 553.034 | 52.955 | 92.09144 | -0.69696 |  |  | 778.63702 | 37.825 | 71.02532 | -1.46865
553.10999 | 52.96667 | 89.73667 | -0.89507 | 553.14899 | 52.96667 | 92.08807 | -0.69694 |  |  | 778.80499 | 37.83333 | 71.02532 | -1.46813
553.22803 | 52.97833 | 89.72889 | -0.89556 | 553.26898 | 52.97833 | 92.08073 | -0.69692 |  |  | 778.97498 | 37.84167 | 71.0263 | -1.46762
553.34497 | 52.99 | 89.7163 | -0.89605 | 553.38599 | 52.99 | 92.07645 | -0.6969 |  |  | 779.14502 | 37.85 | 71.02662 | -1.4671
553.466 | 53.00167 | 89.70741 | -0.89654 | 553.50403 | 53.00167 | 92.06942 | -0.69688 |  |  | 779.31097 | 37.85833 | 71.02662 | -1.46657
553.58801 | 53.01333 | 89.69556 | -0.89702 | 553.62201 | 53.01333 | 92.06391 | -0.69686 |  |  | 779.47803 | 37.86666 | 71.02532 | -1.46601
553.70099 | 53.025 | 89.68667 | -0.89751 | 553.73901 | 53.025 | 92.05688 | -0.69684 |  |  | 779.64301 | 37.875 | 71.02338 | -1.46543
553.81897 | 53.03667 | 89.67593 | -0.89799 | 553.85901 | 53.03667 | 92.05076 | -0.69682 |  |  | 779.81097 | 37.88334 | 71.01818 | -1.46483
553.93903 | 53.04833 | 89.66704 | -0.89846 | 553.97803 | 53.04833 | 92.04434 | -0.69681 |  |  | 779.97601 | 37.89167 | 71.01234 | -1.46418
554.05701 | 53.06 | 89.65593 | -0.89893 | 554.09601 | 53.06 | 92.03762 | -0.6968 |  |  | 780.14301 | 37.9 | 70.85065 | -1.46349
554.177 | 53.07167 | 89.64704 | -0.89939 | 554.21198 | 53.07167 | 92.02997 | -0.69679 |  |  | 780.30701 | 37.90833 | 70.83799 | -1.46276
554.29602 | 53.08333 | 89.63556 | -0.89984 | 554.32703 | 53.08333 | 92.02385 | -0.69679 |  |  | 780.47198 | 37.91667 | 70.82013 | -1.46198
554.41803 | 53.095 | 89.62741 | -0.90029 | 554.44598 | 53.095 | 92.0159 | -0.6968 |  |  | 780.638 | 37.925 | 70.81981 | -1.46115
554.53699 | 53.10667 | 89.61556 | -0.90072 | 554.565 | 53.10667 | 92.01009 | -0.69682 |  |  | 780.80499 | 37.93333 | 70.81428 | -1.46027
554.65399 | 53.11833 | 89.60778 | -0.90115 | 554.68298 | 53.11833 | 92.00122 | -0.69685 |  |  | 780.97198 | 37.94167 | 70.80617 | -1.45933
554.77197 | 53.13 | 89.59556 | -0.90156 | 554.797 | 53.13 | 91.99511 | -0.69689 |  |  | 781.13501 | 37.95 | 70.79837 | -1.45833
554.89001 | 53.14167 | 89.58741 | -0.90197 | 554.91901 | 53.14167 | 91.98563 | -0.69694 |  |  | 781.29999 | 37.95833 | 70.79123 | -1.45728
555.00598 | 53.15333 | 89.57518 | -0.90236 | 555.03601 | 53.15333 | 91.9789 | -0.697 |  |  | 781.46802 | 37.96667 | 70.78312 | -1.45618
555.12402 | 53.165 | 89.56593 | -0.90274 | 555.15302 | 53.165 | 91.96881 | -0.69708 |  |  | 781.63501 | 37.975 | 70.77468 | -1.45502
555.23901 | 53.17667 | 89.55482 | -0.90311 | 555.271 | 53.17667 | 91.96116 | -0.69718 |  |  | 781.79999 | 37.98333 | 70.76364 | -1.45381
555.35699 | 53.18833 | 89.54259 | -0.90347 | 555.388 | 53.18833 | 91.95199 | -0.69729 |  |  | 781.96802 | 37.99166 | 70.75941 | -1.45256
555.47601 | 53.2 | 89.53444 | -0.90381 | 555.505 | 53.2 | 91.94159 | -0.69742 |  |  | 782.13501 | 38 | 70.75292 | -1.45125
555.59399 | 53.21167 | 89.52259 | -0.90414 | 555.62299 | 53.21167 | 91.93425 | -0.69757 |  |  | 782.30298 | 38.00834 | 70.7487 | -1.4499
555.70801 | 53.22333 | 89.51222 | -0.90446 | 555.74103 | 53.22333 | 91.92324 | -0.69774 |  |  | 782.46802 | 38.01667 | 70.74123 | -1.44852
555.828 | 53.235 | 89.49963 | -0.90477 | 555.85797 | 53.235 | 91.91437 | -0.69792 |  |  | 782.63702 | 38.025 | 70.73149 | -1.44709
555.94397 | 53.24667 | 89.48778 | -0.90507 | 555.974 | 53.24667 | 91.90367 | -0.69814 |  |  | 782.80298 | 38.03333 | 70.70714 | -1.44564
556.06097 | 53.25834 | 89.4737 | -0.90535 | 556.09497 | 53.25834 | 91.89388 | -0.69837 |  |  | 782.97198 | 38.04167 | 70.6974 | -1.44416
556.177 | 53.27 | 89.46333 | -0.90562 | 556.21198 | 53.27 | 91.88318 | -0.69863 |  |  | 783.14099 | 38.05 | 70.68377 | -1.44265
556.297 | 53.28167 | 89.44667 | -0.90589 | 556.33099 | 53.28167 | 91.87492 | -0.69891 |  |  | 783.30603 | 38.05833 | 70.67435 | -1.44113
556.41199 | 53.29333 | 89.41667 | -0.90614 | 556.45001 | 53.29333 | 91.86483 | -0.69922 |  |  | 783.47302 | 38.06667 | 70.66071 | -1.43959
556.52802 | 53.305 | 89.38556 | -0.90638 | 556.56799 | 53.305 | 91.85872 | -0.69955 |  |  | 783.64203 | 38.075 | 70.65065 | -1.43804
556.64697 | 53.31667 | 89.38333 | -0.90662 | 556.68402 | 53.31667 | 91.85015 | -0.6999 |  |  | 783.80798 | 38.08333 | 70.63896 | -1.43649
556.76099 | 53.32833 | 89.37926 | -0.90684 | 556.80103 | 53.32833 | 91.84557 | -0.70029 |  |  | 783.97498 | 38.09167 | 70.62857 | -1.43494
556.87799 | 53.34 | 89.37815 | -0.90706 | 556.92102 | 53.34 | 91.8367 | -0.70069 |  |  | 784.14398 | 38.1 | 70.61623 | -1.43338
556.99701 | 53.35167 | 89.37444 | -0.90727 | 557.03699 | 53.35167 | 91.83303 | -0.70113 |  |  | 784.31 | 38.10833 | 70.60779 | -1.43184
557.11298 | 53.36333 | 89.37037 | -0.90747 | 557.15399 | 53.36333 | 91.82508 | -0.70159 |  |  | 784.47803 | 38.11666 | 70.59351 | -1.4303
557.22601 | 53.375 | 89.36407 | -0.90767 | 557.27399 | 53.375 | 91.82018 | -0.70207 |  |  | 784.64801 | 38.125 | 70.58149 | -1.42877
557.341 | 53.38667 | 89.35667 | -0.90786 | 557.39001 | 53.38667 | 91.81254 | -0.70259 |  |  | 784.81702 | 38.13334 | 70.57208 | -1.42726
557.45502 | 53.39833 | 89.34815 | -0.90806 | 557.508 | 53.39833 | 91.80612 | -0.70312 |  |  | 784.98401 | 38.14167 | 70.55779 | -1.42576
557.56897 | 53.41 | 89.34 | -0.90824 | 557.62903 | 53.41 | 91.79847 | -0.70368 |  |  | 785.14899 | 38.15 | 70.54903 | -1.42428
557.68201 | 53.42167 | 89.33037 | -0.90843 | 557.74402 | 53.42167 | 91.79205 | -0.70427 |  |  | 785.31598 | 38.15833 | 70.53376 | -1.42283
557.79797 | 53.43333 | 89.32259 | -0.90862 | 557.862 | 53.43333 | 91.78318 | -0.70487 |  |  | 785.48297 | 38.16667 | 70.52532 | -1.42139
557.91302 | 53.445 | 89.31185 | -0.9088 | 557.979 | 53.445 | 91.77676 | -0.7055 |  |  | 785.65198 | 38.175 | 70.51104 | -1.41997
558.02698 | 53.45667 | 89.30444 | -0.90899 | 558.09998 | 53.45667 | 91.76758 | -0.70615 |  |  | 785.82001 | 38.18333 | 70.50065 | -1.41857
558.14099 | 53.46833 | 89.29259 | -0.90918 | 558.21802 | 53.46833 | 91.76086 | -0.70683 |  |  | 785.98798 | 38.19167 | 70.48636 | -1.4172
558.255 | 53.48 | 89.28148 | -0.90937 | 558.33398 | 53.48 | 91.75076 | -0.70752 |  |  | 786.15698 | 38.2 | 70.475 | -1.41584
558.367 | 53.49166 | 89.27259 | -0.90956 | 558.45398 | 53.49166 | 91.74128 | -0.70822 |  |  | 786.32098 | 38.20833 | 70.46071 | -1.41451
558.48297 | 53.50333 | 89.26074 | -0.90976 | 558.57098 | 53.50333 | 91.73486 | -0.70895 |  |  | 786.492 | 38.21667 | 70.45097 | -1.4132
558.599 | 53.515 | 89.25222 | -0.90996 | 558.68799 | 53.515 | 91.72477 | -0.70969 |  |  | 786.65802 | 38.225 | 70.43636 | -1.41191
558.71399 | 53.52667 | 89.23963 | -0.91017 | 558.80499 | 53.52667 | 91.71835 | -0.71044 |  |  | 786.828 | 38.23333 | 70.42695 | -1.41064
558.828 | 53.53833 | 89.23111 | -0.91039 | 558.92297 | 53.53833 | 91.70856 | -0.7112 |  |  | 786.99298 | 38.24166 | 70.41266 | -1.40939
558.94702 | 53.55 | 89.21815 | -0.91061 | 559.039 | 53.55 | 91.70184 | -0.71198 |  |  | 787.16199 | 38.25 | 70.40389 | -1.40815
559.06201 | 53.56167 | 89.20889 | -0.91085 | 559.15601 | 53.56167 | 91.69235 | -0.71276 |  |  | 787.32898 | 38.25834 | 70.38864 | -1.40693
559.17603 | 53.57333 | 89.19704 | -0.91109 | 559.27399 | 53.57333 | 91.68471 | -0.71355 |  |  | 787.49902 | 38.26667 | 70.37857 | -1.40573
559.29602 | 53.585 | 89.18519 | -0.91134 | 559.39502 | 53.585 | 91.67554 | -0.71435 |  |  | 787.66199 | 38.275 | 70.36396 | -1.40453
559.40997 | 53.59667 | 89.14556 | -0.91159 | 559.51001 | 53.59667 | 91.66728 | -0.71515 |  |  | 787.83002 | 38.28333 | 70.35325 | -1.40335
559.52899 | 53.60833 | 89.12593 | -0.91186 | 559.62903 | 53.60833 | 91.65749 | -0.71595 |  |  | 787.99701 | 38.29167 | 70.33864 | -1.40219
559.646 | 53.62 | 89.12037 | -0.91214 | 559.74402 | 53.62 | 91.64985 | -0.71675 |  |  | 788.16498 | 38.3 | 70.32857 | -1.40103
559.76703 | 53.63167 | 89.11444 | -0.91243 | 559.86298 | 53.63167 | 91.63976 | -0.71755 |  |  | 788.33398 | 38.30833 | 70.31396 | -1.39988
559.88397 | 53.64333 | 89.10741 | -0.91273 | 559.97803 | 53.64333 | 91.63303 | -0.71835 |  |  | 788.50403 | 38.31667 | 70.30454 | -1.39874
560.005 | 53.655 | 89.10111 | -0.91305 | 560.09802 | 53.655 | 91.62263 | -0.71914 |  |  | 788.67297 | 38.325 | 70.29059 | -1.3976
560.12201 | 53.66667 | 89.09222 | -0.91337 | 560.21399 | 53.66667 | 91.6159 | -0.71992 |  |  | 788.84003 | 38.33333 | 70.28117 | -1.39647
560.23999 | 53.67833 | 89.08556 | -0.91371 | 560.33398 | 53.67833 | 91.6052 | -0.7207 |  |  | 789.005 | 38.34167 | 70.26721 | -1.39534
560.35999 | 53.69 | 89.0763 | -0.91406 | 560.45398 | 53.69 | 91.59847 | -0.72146 |  |  | 789.17499 | 38.35 | 70.25779 | -1.39422
560.47998 | 53.70167 | 89.06963 | -0.91442 | 560.57098 | 53.70167 | 91.58899 | -0.72221 |  |  | 789.34198 | 38.35833 | 70.24546 | -1.3931
560.59998 | 53.71333 | 89.05926 | -0.9148 | 560.68701 | 53.71333 | 91.58104 | -0.72295 |  |  | 789.50702 | 38.36666 | 70.23701 | -1.39198
560.71802 | 53.725 | 89.05222 | -0.91518 | 560.80798 | 53.725 | 91.57248 | -0.72367 |  |  | 789.67603 | 38.375 | 70.22337 | -1.39085
560.83899 | 53.73667 | 89.04185 | -0.91558 | 560.922 | 53.73667 | 91.56391 | -0.72438 |  |  | 789.84497 | 38.38334 | 70.21526 | -1.38973
560.95697 | 53.74833 | 89.03407 | -0.91599 | 561.03998 | 53.74833 | 91.55474 | -0.72507 |  |  | 790.01202 | 38.39167 | 70.2026 | -1.3886
561.078 | 53.76 | 89.02444 | -0.91642 | 561.16101 | 53.76 | 91.54526 | -0.72574 |  |  | 790.17798 | 38.4 | 70.19058 | -1.38746
561.20001 | 53.77167 | 89.01259 | -0.91685 | 561.28003 | 53.77167 | 91.53762 | -0.72639 |  |  | 790.34601 | 38.40833 | 70.18149 | -1.38632
561.32001 | 53.78333 | 89.00444 | -0.9173 | 561.39502 | 53.78333 | 91.52875 | -0.72702 |  |  | 790.513 | 38.41667 | 70.16948 | -1.38518
561.43903 | 53.795 | 88.99333 | -0.91776 | 561.51398 | 53.795 | 91.5208 | -0.72763 |  |  | 790.68103 | 38.425 | 70.16104 | -1.38402
561.55902 | 53.80667 | 88.98407 | -0.91824 | 561.63202 | 53.80667 | 91.51162 | -0.72822 |  |  | 790.84601 | 38.43333 | 70.1474 | -1.38285
561.67902 | 53.81833 | 88.9737 | -0.91872 | 561.75 | 53.81833 | 91.50398 | -0.72878 |  |  | 791.01801 | 38.44167 | 70.13831 | -1.38167
561.79999 | 53.83 | 88.96444 | -0.91922 | 561.86603 | 53.83 | 91.4945 | -0.72932 |  |  | 791.18402 | 38.45 | 70.12597 | -1.38048
561.922 | 53.84167 | 88.95333 | -0.91973 | 561.98199 | 53.84167 | 91.48807 | -0.72983 |  |  | 791.35101 | 38.45833 | 70.11656 | -1.37927
562.04199 | 53.85333 | 88.94519 | -0.92025 | 562.10101 | 53.85333 | 91.47829 | -0.73033 |  |  | 791.51801 | 38.46667 | 70.10195 | -1.37804
562.159 | 53.865 | 88.93296 | -0.92077 | 562.21899 | 53.865 | 91.47217 | -0.73079 |  |  | 791.68402 | 38.475 | 70.09286 | -1.37679
562.27802 | 53.87667 | 88.92444 | -0.92131 | 562.33502 | 53.87667 | 91.46269 | -0.73124 |  |  | 791.85199 | 38.48333 | 70.07792 | -1.37552
562.40198 | 53.88833 | 88.91148 | -0.92186 | 562.45398 | 53.88833 | 91.45535 | -0.73166 |  |  | 792.02002 | 38.49166 | 70.0698 | -1.37423
562.52002 | 53.9 | 88.90333 | -0.92242 | 562.57202 | 53.9 | 91.44587 | -0.73205 |  |  | 792.18597 | 38.5 | 70.05422 | -1.37292
562.64099 | 53.91167 | 88.87815 | -0.92299 | 562.68903 | 53.91167 | 91.43914 | -0.73242 |  |  | 792.354 | 38.50834 | 70.0448 | -1.37158
562.76099 | 53.92333 | 88.83889 | -0.92357 | 562.80902 | 53.92333 | 91.42997 | -0.73277 |  |  | 792.52301 | 38.51667 | 70.03149 | -1.37022
562.883 | 53.935 | 88.83074 | -0.92416 | 562.92499 | 53.935 | 91.42232 | -0.7331 |  |  | 792.68903 | 38.525 | 70.0211 | -1.36883
563 | 53.94667 | 88.82519 | -0.92475 | 563.04199 | 53.94667 | 91.41254 | -0.7334 |  |  | 792.85699 | 38.53333 | 70.00649 | -1.36741
563.11499 | 53.95833 | 88.81741 | -0.92535 | 563.16302 | 53.95833 | 91.40489 | -0.73368 |  |  | 793.02197 | 38.54167 | 69.99708 | -1.36596
563.23199 | 53.97 | 88.81037 | -0.92596 | 563.27698 | 53.97 | 91.39511 | -0.73395 |  |  | 793.19 | 38.55 | 69.98344 | -1.36449
563.349 | 53.98167 | 88.80222 | -0.92657 | 563.39801 | 53.98167 | 91.38777 | -0.73419 |  |  | 793.35797 | 38.55833 | 69.97435 | -1.36298
563.466 | 53.99333 | 88.79481 | -0.9272 | 563.51703 | 53.99333 | 91.37706 | -0.73442 |  |  | 793.52502 | 38.56667 | 69.96039 | -1.36144
563.586 | 54.005 | 88.78444 | -0.92782 | 563.633 | 54.005 | 91.37003 | -0.73462 |  |  | 793.69299 | 38.575 | 69.9526 | -1.35988
563.70898 | 54.01667 | 88.77704 | -0.92845 | 563.74902 | 54.01667 | 91.34862 | -0.73482 |  |  | 793.86298 | 38.58333 | 69.93928 | -1.35828
563.82703 | 54.02833 | 88.76667 | -0.92909 | 563.86902 | 54.02833 | 91.31713 | -0.73499 |  |  | 794.02698 | 38.59167 | 69.93182 | -1.35666
563.94397 | 54.04 | 88.75667 | -0.92973 | 563.98798 | 54.04 | 91.31162 | -0.73516 |  |  | 794.19598 | 38.6 | 69.91753 | -1.35502
564.06598 | 54.05167 | 88.74778 | -0.93037 | 564.10602 | 54.05167 | 91.30612 | -0.73531 |  |  | 794.36401 | 38.60833 | 69.90714 | -1.35335
564.18597 | 54.06333 | 88.73778 | -0.93102 | 564.22101 | 54.06333 | 91.30184 | -0.73545 |  |  | 794.53003 | 38.61666 | 69.89383 | -1.35166
564.30499 | 54.075 | 88.72926 | -0.93167 | 564.34302 | 54.075 | 91.2948 | -0.73558 |  |  | 794.698 | 38.625 | 69.88441 | -1.34995
564.42603 | 54.08667 | 88.71852 | -0.93232 | 564.45898 | 54.08667 | 91.29113 | -0.73571 |  |  | 794.867 | 38.63334 | 69.87045 | -1.34822
564.54498 | 54.09833 | 88.71074 | -0.93297 | 564.578 | 54.09833 | 91.28379 | -0.73582 |  |  | 795.034 | 38.64167 | 69.86071 | -1.34649
564.66699 | 54.11 | 88.69926 | -0.93363 | 564.69598 | 54.11 | 91.27859 | -0.73593 |  |  | 795.20001 | 38.65 | 69.84805 | -1.34474
564.77899 | 54.12167 | 88.69185 | -0.93428 | 564.815 | 54.12167 | 91.27156 | -0.73604 |  |  | 795.367 | 38.65833 | 69.83896 | -1.34299
564.89801 | 54.13334 | 88.67963 | -0.93494 | 564.93298 | 54.13334 | 91.26606 | -0.73614 |  |  | 795.54901 | 38.66667 | 69.82337 | -1.34124
565.01898 | 54.145 | 88.67074 | -0.93559 | 565.047 | 54.145 | 91.25841 | -0.73624 |  |  | 795.71802 | 38.675 | 69.81364 | -1.3395
565.138 | 54.15667 | 88.65963 | -0.93624 | 565.16699 | 54.15667 | 91.25168 | -0.73634 |  |  | 795.888 | 38.68333 | 69.79967 | -1.33777
565.25299 | 54.16833 | 88.65 | -0.9369 | 565.28302 | 54.16833 | 91.24312 | -0.73644 |  |  | 796.05603 | 38.69167 | 69.78604 | -1.33605
565.37299 | 54.18 | 88.63889 | -0.93755 | 565.401 | 54.18 | 91.2367 | -0.73655 |  |  | 796.224 | 38.7 | 69.77533 | -1.33436
565.48999 | 54.19167 | 88.62889 | -0.9382 | 565.521 | 54.19167 | 91.22722 | -0.73665 |  |  | 796.39301 | 38.70833 | 69.76104 | -1.3327
565.612 | 54.20333 | 88.61778 | -0.93884 | 565.64001 | 54.20333 | 91.2211 | -0.73676 |  |  | 796.56 | 38.71667 | 69.7526 | -1.33107
565.729 | 54.215 | 88.60852 | -0.93949 | 565.75403 | 54.215 | 91.21193 | -0.73687 |  |  | 796.72601 | 38.725 | 69.74123 | -1.32948
565.84802 | 54.22667 | 88.59667 | -0.94013 | 565.87402 | 54.22667 | 91.20612 | -0.73699 |  |  | 796.89502 | 38.73333 | 69.73214 | -1.32794
565.96503 | 54.23833 | 88.58815 | -0.94078 | 565.995 | 54.23833 | 91.19664 | -0.73712 |  |  | 797.06403 | 38.74166 | 69.71883 | -1.32645
566.08502 | 54.25 | 88.57518 | -0.94142 | 566.10901 | 54.25 | 91.19021 | -0.73725 |  |  | 797.22998 | 38.75 | 69.71169 | -1.32503
566.203 | 54.26167 | 88.56667 | -0.94205 | 566.229 | 54.26167 | 91.18104 | -0.73739 |  |  | 797.39899 | 38.75834 | 69.69903 | -1.32366
566.32098 | 54.27333 | 88.5537 | -0.94269 | 566.34601 | 54.27333 | 91.17339 | -0.73753 |  |  | 797.56598 | 38.76667 | 69.69188 | -1.32238
566.44 | 54.285 | 88.54444 | -0.94332 | 566.46198 | 54.285 | 91.16453 | -0.73769 |  |  | 797.73297 | 38.775 | 69.67825 | -1.32117
566.55902 | 54.29667 | 88.51185 | -0.94395 | 566.58002 | 54.29667 | 91.15658 | -0.73785 |  |  | 797.90503 | 38.78333 | 69.6711 | -1.32004
566.67499 | 54.30833 | 88.48111 | -0.94457 | 566.69897 | 54.30833 | 91.14679 | -0.73803 |  |  | 798.07001 | 38.79167 | 69.65877 | -1.31901
566.797 | 54.32 | 88.47519 | -0.9452 | 566.81403 | 54.32 | 91.13762 | -0.73821 |  |  | 798.23798 | 38.8 | 69.64935 | -1.31807
566.91901 | 54.33167 | 88.46667 | -0.94582 | 566.935 | 54.33167 | 91.13028 | -0.7384 |  |  | 798.40399 | 38.80833 | 69.63701 | -1.31723
567.03601 | 54.34333 | 88.46111 | -0.94644 | 567.05298 | 54.34333 | 91.12171 | -0.73861 |  |  | 798.57098 | 38.81667 | 69.6289 | -1.3165
567.15601 | 54.355 | 88.45185 | -0.94706 | 567.172 | 54.355 | 91.11407 | -0.73882 |  |  | 798.737 | 38.825 | 69.61396 | -1.31587
567.27197 | 54.36666 | 88.44444 | -0.94768 | 567.28699 | 54.36666 | 91.10489 | -0.73904 |  |  | 798.90198 | 38.83333 | 69.60617 | -1.31536
567.39398 | 54.37833 | 88.43407 | -0.94829 | 567.401 | 54.37833 | 91.09786 | -0.73927 |  |  | 799.07001 | 38.84167 | 69.59286 | -1.31496
567.51001 | 54.39 | 88.42556 | -0.9489 | 567.52197 | 54.39 | 91.08807 | -0.73951 |  |  | 799.23499 | 38.85 | 69.58441 | -1.31467
567.633 | 54.40167 | 88.41519 | -0.94952 | 567.638 | 54.40167 | 91.08073 | -0.73977 |  |  | 799.39899 | 38.85833 | 69.57175 | -1.31451
567.75 | 54.41333 | 88.40519 | -0.95013 | 567.75702 | 54.41333 | 91.07003 | -0.74003 |  |  | 799.56702 | 38.86666 | 69.56299 | -1.31447
567.867 | 54.425 | 88.39333 | -0.95074 | 567.87598 | 54.425 | 91.06208 | -0.7403 |  |  | 799.73297 | 38.875 | 69.55195 | -1.31455
567.98798 | 54.43667 | 88.3837 | -0.95135 | 567.99402 | 54.43667 | 91.05077 | -0.74057 |  |  | 799.901 | 38.88334 | 69.5448 | -1.31475
568.10498 | 54.44833 | 88.37148 | -0.95196 | 568.10901 | 54.44833 | 91.0422 | -0.74086 |  |  | 800.06702 | 38.89167 | 69.53312 | -1.31507
568.22302 | 54.46 | 88.36259 | -0.95257 | 568.22601 | 54.46 | 91.0318 | -0.74115 |  |  | 800.23401 | 38.9 | 69.52597 | -1.31551
568.34198 | 54.47167 | 88.35074 | -0.95318 | 568.34497 | 54.47167 | 91.02324 | -0.74145 |  |  | 800.39697 | 38.90833 | 69.51493 | -1.31607
568.461 | 54.48333 | 88.34222 | -0.95378 | 568.46301 | 54.48333 | 91.01346 | -0.74176 |  |  | 800.56702 | 38.91667 | 69.50649 | -1.31675
568.57703 | 54.495 | 88.32963 | -0.95439 | 568.58002 | 54.495 | 91 | -0.74207 |  |  | 800.73297 | 38.925 | 69.4961 | -1.31753
568.69702 | 54.50667 | 88.32222 | -0.955 | 568.70001 | 54.50667 | 90.95933 | -0.74239 |  |  | 800.90302 | 38.93333 | 69.48734 | -1.31843
568.81598 | 54.51833 | 88.31111 | -0.9556 | 568.81702 | 54.51833 | 90.95535 | -0.74272 |  |  | 801.06799 | 38.94167 | 69.47468 | -1.31943
568.93103 | 54.53 | 88.30333 | -0.95621 | 568.93298 | 54.53 | 90.95076 | -0.74304 |  |  | 801.23602 | 38.95 | 69.46558 | -1.32053
569.04901 | 54.54167 | 88.29556 | -0.95681 | 569.052 | 54.54167 | 90.94893 | -0.74338 |  |  | 801.40302 | 38.95833 | 69.45227 | -1.32173
569.16803 | 54.55333 | 88.28222 | -0.95742 | 569.16901 | 54.55333 | 90.94404 | -0.74371 |  |  | 801.57001 | 38.96667 | 69.43766 | -1.32302
569.28497 | 54.565 | 88.23667 | -0.95802 | 569.28601 | 54.565 | 90.94159 | -0.74405 |  |  | 801.73798 | 38.975 | 69.42727 | -1.32439
569.40503 | 54.57667 | 88.23259 | -0.95861 | 569.40198 | 54.57667 | 90.93578 | -0.74439 |  |  | 801.90399 | 38.98333 | 69.41493 | -1.32584
569.52197 | 54.58833 | 88.22815 | -0.95921 | 569.521 | 54.58833 | 90.93303 | -0.74472 |  |  | 802.07098 | 38.99166 | 69.40617 | -1.32736
569.63898 | 54.6 | 88.22333 | -0.9598 | 569.64001 | 54.6 | 90.92538 | -0.74506 |  |  | 802.23602 | 39 | 69.39415 | -1.32894
569.75897 | 54.61167 | 88.21593 | -0.96039 | 569.75598 | 54.61167 | 90.91896 | -0.7454 |  |  | 802.40503 | 39.00834 | 69.38604 | -1.33059
569.87598 | 54.62333 | 88.20815 | -0.96098 | 569.87701 | 54.62333 | 90.91376 | -0.74574 |  |  | 802.57098 | 39.01667 | 69.37208 | -1.33228
569.99402 | 54.635 | 88.20111 | -0.96156 | 569.992 | 54.635 | 90.90612 | -0.74607 |  |  | 802.73798 | 39.025 | 69.36461 | -1.33402
570.10901 | 54.64667 | 88.19222 | -0.96213 | 570.11102 | 54.64667 | 90.90061 | -0.7464 |  |  | 802.90503 | 39.03333 | 69.3513 | -1.3358
570.22803 | 54.65833 | 88.18519 | -0.9627 | 570.22803 | 54.65833 | 90.89297 | -0.74673 |  |  | 803.07397 | 39.04167 | 69.34318 | -1.3376
570.34601 | 54.67 | 88.17482 | -0.96326 | 570.34698 | 54.67 | 90.88685 | -0.74706 |  |  | 803.242 | 39.05 | 69.32889 | -1.33943
570.46301 | 54.68167 | 88.16704 | -0.96381 | 570.46301 | 54.68167 | 90.87829 | -0.74738 |  |  | 803.40802 | 39.05833 | 69.3198 | -1.34128
570.58002 | 54.69333 | 88.15519 | -0.96435 | 570.58002 | 54.69333 | 90.87095 | -0.74769 |  |  | 803.578 | 39.06667 | 69.30552 | -1.34313
570.69702 | 54.705 | 88.14741 | -0.96488 | 570.698 | 54.705 | 90.86208 | -0.748 |  |  | 803.73999 | 39.075 | 69.29708 | -1.34499
570.81799 | 54.71667 | 88.13593 | -0.96541 | 570.81201 | 54.71667 | 90.85505 | -0.7483 |  |  | 803.90601 | 39.08333 | 69.28247 | -1.34684
570.93298 | 54.72833 | 88.12704 | -0.96592 | 570.93201 | 54.72833 | 90.84618 | -0.74859 |  |  | 804.07501 | 39.09167 | 69.27208 | -1.34868
571.04901 | 54.74 | 88.11518 | -0.96642 | 571.05103 | 54.74 | 90.83914 | -0.74887 |  |  | 804.24402 | 39.1 | 69.25877 | -1.3505
571.17102 | 54.75167 | 88.10593 | -0.9669 | 571.16498 | 54.75167 | 90.82997 | -0.74915 |  |  | 804.40997 | 39.10833 | 69.24935 | -1.3523
571.28601 | 54.76333 | 88.0937 | -0.96738 | 571.28101 | 54.76333 | 90.82232 | -0.74941 |  |  | 804.578 | 39.11666 | 69.23734 | -1.35407
571.40399 | 54.775 | 88.07667 | -0.96784 | 571.40198 | 54.775 | 90.80489 | -0.74967 |  |  | 804.745 | 39.125 | 69.22792 | -1.35581
571.521 | 54.78667 | 88.0237 | -0.96828 | 571.51398 | 54.78667 | 90.77248 | -0.74992 |  |  | 804.91199 | 39.13334 | 69.21493 | -1.35751
571.63898 | 54.79833 | 88.01444 | -0.96872 | 571.633 | 54.79833 | 90.75015 | -0.75015 |  |  | 805.07501 | 39.14167 | 69.20714 | -1.35917
571.755 | 54.81 | 88.00296 | -0.96913 | 571.75 | 54.81 | 90.74281 | -0.75038 |  |  | 805.245 | 39.15 | 69.19253 | -1.36078
571.87299 | 54.82167 | 87.99519 | -0.96953 | 571.86603 | 54.82167 | 90.73486 | -0.75059 |  |  | 805.41199 | 39.15833 | 69.18279 | -1.36235
571.992 | 54.83333 | 87.9863 | -0.96992 | 571.98297 | 54.83333 | 90.73028 | -0.75079 |  |  | 805.57898 | 39.16667 | 69.16883 | -1.36386
572.10797 | 54.845 | 87.98111 | -0.97029 | 572.10101 | 54.845 | 90.72538 | -0.75098 |  |  | 805.74597 | 39.175 | 69.15909 | -1.36531
572.22699 | 54.85667 | 87.97333 | -0.97064 | 572.21802 | 54.85667 | 90.72202 | -0.75116 |  |  | 805.91199 | 39.18333 | 69.14416 | -1.36671
572.34601 | 54.86833 | 87.96963 | -0.97098 | 572.33502 | 54.86833 | 90.71835 | -0.75133 |  |  | 806.08197 | 39.19167 | 69.13441 | -1.36805
572.46301 | 54.88 | 87.96148 | -0.9713 | 572.45203 | 54.88 | 90.71468 | -0.75148 |  |  | 806.24799 | 39.2 | 69.11916 | -1.36932
572.57898 | 54.89167 | 87.95185 | -0.97161 | 572.57001 | 54.89167 | 90.70826 | -0.75163 |  |  | 806.41498 | 39.20833 | 69.10974 | -1.37054
572.69702 | 54.90333 | 87.94593 | -0.9719 | 572.68701 | 54.90333 | 90.70184 | -0.75176 |  |  | 806.58301 | 39.21667 | 69.09545 | -1.37169
572.81598 | 54.915 | 87.93481 | -0.97219 | 572.80103 | 54.915 | 90.69572 | -0.75189 |  |  | 806.74701 | 39.225 | 69.08571 | -1.37277
572.935 | 54.92667 | 87.92852 | -0.97245 | 572.91998 | 54.92667 | 90.68899 | -0.752 |  |  | 806.91699 | 39.23333 | 69.07045 | -1.37379
573.052 | 54.93833 | 87.91518 | -0.97271 | 573.03601 | 54.93833 | 90.68135 | -0.7521 |  |  | 807.08197 | 39.24166 | 69.06136 | -1.37474
573.16901 | 54.95 | 87.90519 | -0.97296 | 573.15302 | 54.95 | 90.67095 | -0.7522 |  |  | 807.25098 | 39.25 | 69.0474 | -1.37563
573.284 | 54.96167 | 87.89037 | -0.97319 | 573.26898 | 54.96167 | 90.66147 | -0.75228 |  |  | 807.41498 | 39.25834 | 69.03344 | -1.37645
573.40198 | 54.97333 | 87.87815 | -0.97342 | 573.388 | 54.97333 | 90.64954 | -0.75236 |  |  | 807.58398 | 39.26667 | 69.02467 | -1.3772
573.52002 | 54.985 | 87.86333 | -0.97364 | 573.505 | 54.985 | 90.63945 | -0.75243 |  |  | 807.75201 | 39.275 | 69.01136 | -1.37789
573.63702 | 54.99667 | 87.85222 | -0.97386 | 573.62097 | 54.99667 | 90.62875 | -0.7525 |  |  | 807.92102 | 39.28333 | 69.00422 | -1.37851
573.75201 | 55.00834 | 87.84 | -0.97407 | 573.74298 | 55.00834 | 90.62171 | -0.75255 |  |  | 808.08698 | 39.29167 | 68.99058 | -1.37907
573.87 | 55.02 | 87.81815 | -0.97428 | 573.85999 | 55.02 | 90.61131 | -0.75261 |  |  | 808.25403 | 39.3 | 68.98247 | -1.37956
573.987 | 55.03167 | 87.77518 | -0.97449 | 573.97699 | 55.03167 | 90.60428 | -0.75266 |  |  | 808.42102 | 39.30833 | 68.96883 | -1.37999
574.10199 | 55.04333 | 87.77111 | -0.9747 | 574.09198 | 55.04333 | 90.59511 | -0.75271 |  |  | 808.58698 | 39.31667 | 68.95941 | -1.38035
574.21997 | 55.055 | 87.76296 | -0.97492 | 574.20898 | 55.055 | 90.58746 | -0.75275 |  |  | 808.75201 | 39.325 | 68.94675 | -1.38065
574.33698 | 55.06667 | 87.75667 | -0.97514 | 574.32703 | 55.06667 | 90.57829 | -0.7528 |  |  | 808.92297 | 39.33333 | 68.93734 | -1.38088
574.45203 | 55.07833 | 87.74667 | -0.97537 | 574.44299 | 55.07833 | 90.56911 | -0.75285 |  |  | 809.09198 | 39.34167 | 68.92305 | -1.38105
574.56799 | 55.09 | 87.74111 | -0.9756 | 574.56201 | 55.09 | 90.56024 | -0.7529 |  |  | 809.26001 | 39.35 | 68.91429 | -1.38115
574.685 | 55.10167 | 87.73148 | -0.97585 | 574.67902 | 55.10167 | 90.55229 | -0.75295 |  |  | 809.42603 | 39.35833 | 68.90032 | -1.3812
574.80402 | 55.11333 | 87.72407 | -0.97611 | 574.79797 | 55.11333 | 90.54037 | -0.75301 |  |  | 809.59198 | 39.36666 | 68.89156 | -1.38117
574.91699 | 55.125 | 87.71407 | -0.97639 | 574.91498 | 55.125 | 90.51774 | -0.75307 |  |  | 809.75598 | 39.375 | 68.87695 | -1.38109
575.03699 | 55.13667 | 87.70519 | -0.97668 | 575.03101 | 55.13667 | 90.49052 | -0.75315 |  |  | 809.92499 | 39.38334 | 68.86721 | -1.38093
575.151 | 55.14833 | 87.69556 | -0.97699 | 575.14899 | 55.14833 | 90.48716 | -0.75323 |  |  | 810.09399 | 39.39167 | 68.85325 | -1.38072
575.271 | 55.16 | 87.6863 | -0.97733 | 575.26599 | 55.16 | 90.48043 | -0.75331 |  |  | 810.26202 | 39.4 | 68.8435 | -1.38044
575.38599 | 55.17167 | 87.67519 | -0.97768 | 575.38 | 55.17167 | 90.47401 | -0.75341 |  |  | 810.42603 | 39.40833 | 68.8289 | -1.38009
575.505 | 55.18333 | 87.66481 | -0.97806 | 575.49701 | 55.18333 | 90.46881 | -0.75353 |  |  | 810.59399 | 39.41667 | 68.82143 | -1.37968
575.625 | 55.195 | 87.65519 | -0.97846 | 575.61499 | 55.195 | 90.46147 | -0.75365 |  |  | 810.76001 | 39.425 | 68.80876 | -1.3792
575.74103 | 55.20667 | 87.64444 | -0.97889 | 575.73499 | 55.20667 | 90.45688 | -0.75379 |  |  | 810.92999 | 39.43333 | 68.8 | -1.37866
575.85602 | 55.21833 | 87.62926 | -0.97934 | 575.84998 | 55.21833 | 90.44985 | -0.75394 |  |  | 811.09698 | 39.44167 | 68.78734 | -1.37805
575.974 | 55.23 | 87.58333 | -0.97983 | 575.96698 | 55.23 | 90.44709 | -0.75411 |  |  | 811.263 | 39.45 | 68.77824 | -1.37737
576.08698 | 55.24166 | 87.58 | -0.98034 | 576.086 | 55.24166 | 90.44128 | -0.7543 |  |  | 811.43103 | 39.45833 | 68.76526 | -1.37663
576.20801 | 55.25333 | 87.57741 | -0.98088 | 576.20099 | 55.25333 | 90.43914 | -0.7545 |  |  | 811.599 | 39.46667 | 68.75584 | -1.37583
576.32397 | 55.265 | 87.57481 | -0.98146 | 576.32001 | 55.265 | 90.43425 | -0.75472 |  |  | 811.76599 | 39.475 | 68.74188 | -1.37495
576.44098 | 55.27667 | 87.56963 | -0.98206 | 576.43597 | 55.27667 | 90.43119 | -0.75496 |  |  | 811.93103 | 39.48333 | 68.73311 | -1.37402
576.55701 | 55.28833 | 87.56407 | -0.98269 | 576.55499 | 55.28833 | 90.42385 | -0.75521 |  |  | 812.09698 | 39.49166 | 68.71948 | -1.37302
576.67603 | 55.3 | 87.55593 | -0.98336 | 576.67297 | 55.3 | 90.41774 | -0.75549 |  |  | 812.263 | 39.5 | 68.71006 | -1.37196
576.79102 | 55.31167 | 87.54963 | -0.98405 | 576.78699 | 55.31167 | 90.40826 | -0.75578 |  |  | 812.43201 | 39.50834 | 68.69545 | -1.37085
576.90698 | 55.32333 | 87.53852 | -0.98478 | 576.90399 | 55.32333 | 90.40092 | -0.75609 |  |  | 812.60199 | 39.51667 | 68.68474 | -1.36967
577.02399 | 55.335 | 87.53037 | -0.98554 | 577.02399 | 55.335 | 90.38899 | -0.75642 |  |  | 812.76501 | 39.525 | 68.67078 | -1.36844
577.14502 | 55.34667 | 87.51926 | -0.98632 | 577.13599 | 55.34667 | 90.36636 | -0.75677 |  |  | 812.935 | 39.53333 | 68.65584 | -1.36716
577.26001 | 55.35833 | 87.51 | -0.98714 | 577.25897 | 55.35833 | 90.34037 | -0.75714 |  |  | 813.09998 | 39.54167 | 68.64545 | -1.36584
577.38 | 55.37 | 87.49926 | -0.98798 | 577.37299 | 55.37 | 90.33639 | -0.75752 |  |  | 813.26398 | 39.55 | 68.63019 | -1.36446
577.49597 | 55.38167 | 87.49 | -0.98885 | 577.49103 | 55.38167 | 90.32875 | -0.75792 |  |  | 813.42999 | 39.55833 | 68.6211 | -1.36305
577.61401 | 55.39333 | 87.47889 | -0.98975 | 577.60602 | 55.39333 | 90.32416 | -0.75834 |  |  | 813.59601 | 39.56667 | 68.60747 | -1.3616
577.72699 | 55.405 | 87.46963 | -0.99066 | 577.72302 | 55.405 | 90.3156 | -0.75877 |  |  | 813.763 | 39.575 | 68.59838 | -1.36012
577.84497 | 55.41667 | 87.45704 | -0.99161 | 577.841 | 55.41667 | 90.30979 | -0.75922 |  |  | 813.92798 | 39.58333 | 68.58409 | -1.35861
577.961 | 55.42833 | 87.44815 | -0.99257 | 577.95801 | 55.42833 | 90.30184 | -0.75968 |  |  | 814.09497 | 39.59167 | 68.575 | -1.35708
578.07703 | 55.44 | 87.42889 | -0.99355 | 578.07703 | 55.44 | 90.2948 | -0.76015 |  |  | 814.26001 | 39.6 | 68.56136 | -1.35553
578.19299 | 55.45167 | 87.37889 | -0.99455 | 578.19299 | 55.45167 | 90.28685 | -0.76063 |  |  | 814.42798 | 39.60833 | 68.5513 | -1.35398
578.31299 | 55.46333 | 87.37185 | -0.99556 | 578.30798 | 55.46333 | 90.27737 | -0.76112 |  |  | 814.59399 | 39.61666 | 68.53831 | -1.35242
578.42798 | 55.475 | 87.36444 | -0.99659 | 578.42902 | 55.475 | 90.27095 | -0.76162 |  |  | 814.75897 | 39.625 | 68.52825 | -1.35086
578.54498 | 55.48667 | 87.35778 | -0.99763 | 578.54797 | 55.48667 | 90.26177 | -0.76212 |  |  | 814.92603 | 39.63334 | 68.51363 | -1.34931
578.66302 | 55.49833 | 87.34741 | -0.99869 | 578.664 | 55.49833 | 90.25382 | -0.76263 |  |  | 815.09198 | 39.64167 | 68.50195 | -1.34778
578.77899 | 55.51 | 87.34074 | -0.99975 | 578.78003 | 55.51 | 90.24557 | -0.76315 |  |  | 815.26001 | 39.65 | 68.48864 | -1.34626
578.89697 | 55.52167 | 87.32963 | -1.00081 | 578.89697 | 55.52167 | 90.237 | -0.76367 |  |  | 815.427 | 39.65833 | 68.47889 | -1.34477
579.01501 | 55.53333 | 87.32259 | -1.00188 | 579.01398 | 55.53333 | 90.22722 | -0.76418 |  |  | 815.591 | 39.66667 | 68.46428 | -1.34332
579.13098 | 55.545 | 87.31037 | -1.00295 | 579.133 | 55.545 | 90.21957 | -0.7647 |  |  | 815.76001 | 39.675 | 68.45455 | -1.3419
579.24597 | 55.55667 | 87.30185 | -1.00403 | 579.25 | 55.55667 | 90.20948 | -0.76521 |  |  | 815.92902 | 39.68333 | 68.44188 | -1.34052
579.367 | 55.56833 | 87.29 | -1.0051 | 579.36499 | 55.56833 | 90.20153 | -0.76572 |  |  | 816.09698 | 39.69167 | 68.43506 | -1.3392
579.48199 | 55.58 | 87.28111 | -1.00617 | 579.48102 | 55.58 | 90.19113 | -0.76622 |  |  | 816.26099 | 39.7 | 68.42305 | -1.33792
579.59698 | 55.59167 | 87.27037 | -1.00723 | 579.60199 | 55.59167 | 90.1844 | -0.76672 |  |  | 816.42902 | 39.70833 | 68.41494 | -1.33671
579.71301 | 55.60333 | 87.26074 | -1.00828 | 579.71997 | 55.60333 | 90.17401 | -0.7672 |  |  | 816.59497 | 39.71667 | 68.40454 | -1.33555
579.83099 | 55.615 | 87.24926 | -1.00933 | 579.83698 | 55.615 | 90.16667 | -0.76768 |  |  | 816.76099 | 39.725 | 68.39805 | -1.33446
579.948 | 55.62667 | 87.24 | -1.01037 | 579.95398 | 55.62667 | 90.15688 | -0.76814 |  |  | 816.92902 | 39.73333 | 68.38766 | -1.33344
580.06702 | 55.63833 | 87.22704 | -1.0114 | 580.073 | 55.63833 | 90.14862 | -0.76859 |  |  | 817.099 | 39.74166 | 68.38117 | -1.33249
580.18402 | 55.65 | 87.21815 | -1.01241 | 580.18903 | 55.65 | 90.14006 | -0.76902 |  |  | 817.26801 | 39.75 | 68.37078 | -1.33161
580.29797 | 55.66167 | 87.19926 | -1.01341 | 580.30701 | 55.66167 | 90.1315 | -0.76944 |  |  | 817.43298 | 39.75834 | 68.36298 | -1.3308
580.41498 | 55.67333 | 87.1663 | -1.0144 | 580.42499 | 55.67333 | 90.12202 | -0.76984 |  |  | 817.59802 | 39.76667 | 68.35065 | -1.33007
580.53497 | 55.685 | 87.1437 | -1.01536 | 580.54199 | 55.685 | 90.11468 | -0.77022 |  |  | 817.76703 | 39.775 | 68.34123 | -1.32941
580.651 | 55.69667 | 87.13889 | -1.01632 | 580.659 | 55.69667 | 90.1052 | -0.77059 |  |  | 817.93402 | 39.78333 | 68.3289 | -1.32882
580.76703 | 55.70833 | 87.12889 | -1.01725 | 580.776 | 55.70833 | 90.09817 | -0.77093 |  |  | 818.10101 | 39.79167 | 68.31916 | -1.3283
580.88702 | 55.72 | 87.12148 | -1.01817 | 580.89203 | 55.72 | 90.08777 | -0.77126 |  |  | 818.271 | 39.8 | 68.30487 | -1.32786
581.00098 | 55.73167 | 87.11185 | -1.01906 | 581.00897 | 55.73167 | 90.08104 | -0.77156 |  |  | 818.43903 | 39.80833 | 68.29545 | -1.32748
581.11902 | 55.74333 | 87.10111 | -1.01994 | 581.12799 | 55.74333 | 90.07034 | -0.77184 |  |  | 818.60602 | 39.81667 | 68.28247 | -1.32716
581.23602 | 55.755 | 87.09407 | -1.0208 | 581.245 | 55.755 | 90.05872 | -0.7721 |  |  | 818.77502 | 39.825 | 68.26916 | -1.32691
581.35303 | 55.76667 | 87.08259 | -1.02163 | 581.35999 | 55.76667 | 90.03517 | -0.77234 |  |  | 818.94098 | 39.83333 | 68.26071 | -1.32671
581.47101 | 55.77833 | 87.07407 | -1.02245 | 581.47803 | 55.77833 | 90.00673 | -0.77256 |  |  | 819.10901 | 39.84167 | 68.2474 | -1.32656
581.59198 | 55.79 | 87.06296 | -1.02324 | 581.59497 | 55.79 | 90.00245 | -0.77275 |  |  | 819.27502 | 39.85 | 68.23896 | -1.32646
581.70801 | 55.80167 | 87.05444 | -1.02402 | 581.71399 | 55.80167 | 89.9948 | -0.77292 |  |  | 819.44397 | 39.85833 | 68.22435 | -1.3264
581.82501 | 55.81333 | 87.04296 | -1.02477 | 581.83002 | 55.81333 | 89.98991 | -0.77308 |  |  | 819.612 | 39.86666 | 68.21688 | -1.32638
581.935 | 55.825 | 87.03296 | -1.02551 | 581.94702 | 55.825 | 89.98135 | -0.77321 |  |  | 819.77698 | 39.875 | 68.20227 | -1.32639
582.05499 | 55.83667 | 87.02148 | -1.02622 | 582.06201 | 55.83667 | 89.97584 | -0.77332 |  |  | 819.94598 | 39.88334 | 68.19415 | -1.32643
582.17102 | 55.84833 | 87.01185 | -1.02692 | 582.17798 | 55.84833 | 89.96758 | -0.77341 |  |  | 820.112 | 39.89167 | 68.18117 | -1.32648
582.28497 | 55.86 | 86.99741 | -1.02759 | 582.29401 | 55.86 | 89.96116 | -0.77349 |  |  | 820.28198 | 39.9 | 68.17305 | -1.32655
582.40302 | 55.87167 | 86.96926 | -1.02825 | 582.40997 | 55.87167 | 89.95352 | -0.77354 |  |  | 820.44897 | 39.90833 | 68.15974 | -1.32662
582.51898 | 55.88334 | 86.93444 | -1.02889 | 582.526 | 55.88334 | 89.94618 | -0.77358 |  |  | 820.61499 | 39.91667 | 68.1513 | -1.32669
582.63702 | 55.895 | 86.92926 | -1.02951 | 582.64301 | 55.895 | 89.93792 | -0.77361 |  |  | 820.784 | 39.925 | 68.13831 | -1.32676
582.75403 | 55.90667 | 86.92 | -1.03011 | 582.75897 | 55.90667 | 89.9318 | -0.77362 |  |  | 820.953 | 39.93333 | 68.12987 | -1.32681
582.86902 | 55.91833 | 86.91407 | -1.0307 | 582.875 | 55.91833 | 89.92294 | -0.77362 |  |  | 821.12097 | 39.94167 | 68.11721 | -1.32685
582.98901 | 55.93 | 86.90333 | -1.03127 | 582.98999 | 55.93 | 89.91682 | -0.77361 |  |  | 821.28998 | 39.95 | 68.10812 | -1.32687
583.10498 | 55.94167 | 86.89593 | -1.03182 | 583.10797 | 55.94167 | 89.90734 | -0.77359 |  |  | 821.45398 | 39.95833 | 68.09513 | -1.32686
583.21997 | 55.95333 | 86.8863 | -1.03236 | 583.224 | 55.95333 | 89.90061 | -0.77356 |  |  | 821.625 | 39.96667 | 68.08571 | -1.32681
583.33698 | 55.965 | 86.87815 | -1.03288 | 583.34198 | 55.965 | 89.89083 | -0.77352 |  |  | 821.78998 | 39.975 | 68.0711 | -1.32673
583.45398 | 55.97667 | 86.86815 | -1.03339 | 583.45898 | 55.97667 | 89.88379 | -0.77348 |  |  | 821.95898 | 39.98333 | 68.06169 | -1.32661
583.57397 | 55.98833 | 86.85963 | -1.03389 | 583.57599 | 55.98833 | 89.87462 | -0.77344 |  |  | 822.12299 | 39.99166 | 68.0474 | -1.32645
583.69 | 56 | 86.84852 | -1.03437 | 583.69202 | 56 | 89.86636 | -0.7734 |  |  | 822.29401 | 40 | 68.03864 | -1.32624
583.80499 | 56.01167 | 86.83963 | -1.03485 | 583.81 | 56.01167 | 89.85719 | -0.77336 |  |  | 822.461 | 40.00834 | 68.025 | -1.32599
583.91998 | 56.02333 | 86.82815 | -1.03531 | 583.927 | 56.02333 | 89.84648 | -0.77332 |  |  | 822.62799 | 40.01667 | 68.01526 | -1.32568
584.039 | 56.035 | 86.81741 | -1.03576 | 584.04303 | 56.035 | 89.83914 | -0.77329 |  |  | 822.79602 | 40.025 | 68.00195 | -1.32532
584.15399 | 56.04667 | 86.80741 | -1.03619 | 584.15997 | 56.04667 | 89.82966 | -0.77327 |  |  | 822.96399 | 40.03333 | 67.99253 | -1.32491
584.26801 | 56.05833 | 86.79556 | -1.03662 | 584.27802 | 56.05833 | 89.82202 | -0.77325 |  |  | 823.13098 | 40.04167 | 67.97825 | -1.32444
584.38501 | 56.07 | 86.7737 | -1.03704 | 584.396 | 56.07 | 89.81315 | -0.77324 |  |  | 823.30103 | 40.05 | 67.96785 | -1.32393
584.50201 | 56.08167 | 86.73074 | -1.03745 | 584.51202 | 56.08167 | 89.8052 | -0.77325 |  |  | 823.46698 | 40.05833 | 67.95357 | -1.32336
584.617 | 56.09333 | 86.72593 | -1.03785 | 584.62903 | 56.09333 | 89.79541 | -0.77327 |  |  | 823.63397 | 40.06667 | 67.94513 | -1.32274
584.73401 | 56.105 | 86.71704 | -1.03824 | 584.74701 | 56.105 | 89.78777 | -0.77331 |  |  | 823.79999 | 40.075 | 67.93182 | -1.32208
584.85101 | 56.11666 | 86.71074 | -1.03862 | 584.86102 | 56.11666 | 89.77768 | -0.77337 |  |  | 823.96899 | 40.08333 | 67.92305 | -1.32136
584.966 | 56.12833 | 86.70074 | -1.039 | 584.979 | 56.12833 | 89.77095 | -0.77344 |  |  | 824.13702 | 40.09167 | 67.90941 | -1.3206
585.08301 | 56.14 | 86.69444 | -1.03937 | 585.09698 | 56.14 | 89.75535 | -0.77354 |  |  | 824.30402 | 40.1 | 67.89675 | -1.31981
585.20001 | 56.15167 | 86.68333 | -1.03973 | 585.21198 | 56.15167 | 89.72691 | -0.77365 |  |  | 824.47302 | 40.10833 | 67.88734 | -1.31897
585.31799 | 56.16333 | 86.67556 | -1.04008 | 585.32898 | 56.16333 | 89.70856 | -0.7738 |  |  | 824.64099 | 40.11666 | 67.8737 | -1.3181
585.43201 | 56.175 | 86.66519 | -1.04043 | 585.448 | 56.175 | 89.70428 | -0.77396 |  |  | 824.80701 | 40.125 | 67.86526 | -1.31719
585.54999 | 56.18667 | 86.65667 | -1.04076 | 585.565 | 56.18667 | 89.69694 | -0.77415 |  |  | 824.97498 | 40.13334 | 67.85 | -1.31626
585.66699 | 56.19833 | 86.64593 | -1.0411 | 585.67798 | 56.19833 | 89.69174 | -0.77437 |  |  | 825.13898 | 40.14167 | 67.84221 | -1.31531
585.78302 | 56.21 | 86.63667 | -1.04142 | 585.79498 | 56.21 | 89.68502 | -0.77462 |  |  | 825.30902 | 40.15 | 67.82987 | -1.31434
585.89899 | 56.22167 | 86.62556 | -1.04174 | 585.91101 | 56.22167 | 89.6792 | -0.77489 |  |  | 825.47302 | 40.15833 | 67.82078 | -1.31335
586.01599 | 56.23333 | 86.61667 | -1.04205 | 586.02899 | 56.23333 | 89.67248 | -0.77519 |  |  | 825.64001 | 40.16667 | 67.80909 | -1.31235
586.13501 | 56.245 | 86.60556 | -1.04236 | 586.146 | 56.245 | 89.66667 | -0.77553 |  |  | 825.80798 | 40.175 | 67.80032 | -1.31134
586.25 | 56.25667 | 86.59667 | -1.04266 | 586.263 | 56.25667 | 89.65841 | -0.77589 |  |  | 825.97699 | 40.18333 | 67.78799 | -1.31033
586.36902 | 56.26833 | 86.57778 | -1.04295 | 586.37799 | 56.26833 | 89.65229 | -0.77627 |  |  | 826.14398 | 40.19167 | 67.77922 | -1.30931
586.48499 | 56.28 | 86.54407 | -1.04324 | 586.49701 | 56.28 | 89.64434 | -0.77669 |  |  | 826.30902 | 40.2 | 67.76591 | -1.3083
586.59998 | 56.29167 | 86.52111 | -1.04352 | 586.61499 | 56.29167 | 89.63792 | -0.77714 |  |  | 826.47498 | 40.20833 | 67.75747 | -1.3073
586.71503 | 56.30333 | 86.51148 | -1.04379 | 586.72998 | 56.30333 | 89.62905 | -0.77761 |  |  | 826.64502 | 40.21667 | 67.74383 | -1.3063
586.83398 | 56.315 | 86.48667 | -1.04406 | 586.84698 | 56.315 | 89.62049 | -0.77811 |  |  | 826.80902 | 40.225 | 67.73539 | -1.30532
586.95203 | 56.32667 | 86.4737 | -1.04433 | 586.96503 | 56.32667 | 89.61315 | -0.77863 |  |  | 826.97498 | 40.23333 | 67.72338 | -1.30435
587.06799 | 56.33833 | 86.46778 | -1.04458 | 587.08099 | 56.33833 | 89.60367 | -0.77918 |  |  | 827.14203 | 40.24166 | 67.71623 | -1.3034
587.18402 | 56.35 | 86.45704 | -1.04483 | 587.19897 | 56.35 | 89.59694 | -0.77975 |  |  | 827.31299 | 40.25 | 67.70324 | -1.30246
587.30103 | 56.36167 | 86.45185 | -1.04508 | 587.31403 | 56.36167 | 89.58654 | -0.78034 |  |  | 827.47803 | 40.25834 | 67.69643 | -1.30155
587.41602 | 56.37333 | 86.44296 | -1.04532 | 587.42999 | 56.37333 | 89.58043 | -0.78095 |  |  | 827.64301 | 40.26667 | 67.68571 | -1.30065
587.53302 | 56.385 | 86.43667 | -1.04556 | 587.54498 | 56.385 | 89.56972 | -0.78158 |  |  | 827.81097 | 40.275 | 67.67727 | -1.29977
587.651 | 56.39667 | 86.42741 | -1.04579 | 587.66199 | 56.39667 | 89.56239 | -0.78222 |  |  | 827.97998 | 40.28333 | 67.66493 | -1.29892
587.76599 | 56.40833 | 86.41963 | -1.04601 | 587.77698 | 56.40833 | 89.55199 | -0.78288 |  |  | 828.14801 | 40.29167 | 67.65682 | -1.29809
587.88202 | 56.42 | 86.40963 | -1.04623 | 587.89301 | 56.42 | 89.54404 | -0.78354 |  |  | 828.31299 | 40.3 | 67.64416 | -1.29727
588 | 56.43167 | 86.4 | -1.04645 | 588.00897 | 56.43167 | 89.53456 | -0.78422 |  |  | 828.48102 | 40.30833 | 67.63604 | -1.29648
588.117 | 56.44333 | 86.38889 | -1.04666 | 588.12598 | 56.44333 | 89.52599 | -0.78489 |  |  | 828.64697 | 40.31667 | 67.62175 | -1.29571
588.23297 | 56.455 | 86.38037 | -1.04686 | 588.24298 | 56.455 | 89.51621 | -0.78558 |  |  | 828.81097 | 40.325 | 67.61299 | -1.29495
588.34998 | 56.46667 | 86.36815 | -1.04706 | 588.35699 | 56.46667 | 89.50856 | -0.78626 |  |  | 828.97998 | 40.33333 | 67.5987 | -1.29421
588.46802 | 56.47833 | 86.36 | -1.04726 | 588.47302 | 56.47833 | 89.49847 | -0.78693 |  |  | 829.14502 | 40.34167 | 67.59026 | -1.29349
588.58197 | 56.49 | 86.34704 | -1.04746 | 588.59198 | 56.49 | 89.49144 | -0.7876 |  |  | 829.31299 | 40.35 | 67.5763 | -1.29277
588.69702 | 56.50167 | 86.33815 | -1.04765 | 588.70599 | 56.50167 | 89.48043 | -0.78826 |  |  | 829.47998 | 40.35833 | 67.56786 | -1.29207
588.815 | 56.51333 | 86.31185 | -1.04784 | 588.82202 | 56.51333 | 89.4737 | -0.78891 |  |  | 829.646 | 40.36666 | 67.55552 | -1.29138
588.92999 | 56.525 | 86.27 | -1.04802 | 588.94 | 56.525 | 89.463 | -0.78954 |  |  | 829.81299 | 40.375 | 67.5474 | -1.2907
589.047 | 56.53667 | 86.26148 | -1.04821 | 589.05402 | 56.53667 | 89.45596 | -0.79015 |  |  | 829.98199 | 40.38334 | 67.53539 | -1.29003
589.16302 | 56.54833 | 86.25444 | -1.04839 | 589.16901 | 56.54833 | 89.44587 | -0.79074 |  |  | 830.14899 | 40.39167 | 67.52403 | -1.28936
589.27899 | 56.56 | 86.24556 | -1.04857 | 589.289 | 56.56 | 89.43823 | -0.7913 |  |  | 830.315 | 40.4 | 67.51494 | -1.28869
589.39502 | 56.57167 | 86.23778 | -1.04875 | 589.40802 | 56.57167 | 89.42875 | -0.79184 |  |  | 830.48499 | 40.40833 | 67.50195 | -1.28802
589.51099 | 56.58333 | 86.22889 | -1.04893 | 589.52301 | 56.58333 | 89.42049 | -0.79234 |  |  | 830.65198 | 40.41667 | 67.49318 | -1.28735
589.625 | 56.595 | 86.21815 | -1.0491 | 589.63898 | 56.595 | 89.4107 | -0.79281 |  |  | 830.81897 | 40.425 | 67.47954 | -1.28668
589.742 | 56.60667 | 86.21222 | -1.04928 | 589.75598 | 56.60667 | 89.40153 | -0.79324 |  |  | 830.98798 | 40.43333 | 67.47045 | -1.28601
589.86298 | 56.61833 | 86.20444 | -1.04946 | 589.87299 | 56.61833 | 89.39388 | -0.79364 |  |  | 831.15698 | 40.44167 | 67.45617 | -1.28533
589.97803 | 56.63 | 86.19741 | -1.04964 | 589.98798 | 56.63 | 89.38471 | -0.79399 |  |  | 831.323 | 40.45 | 67.4474 | -1.28465
590.09601 | 56.64167 | 86.18889 | -1.04981 | 590.104 | 56.64167 | 89.37676 | -0.7943 |  |  | 831.49103 | 40.45833 | 67.43442 | -1.28397
590.21198 | 56.65333 | 86.18074 | -1.04999 | 590.22198 | 56.65333 | 89.36667 | -0.79456 |  |  | 831.65802 | 40.46667 | 67.42532 | -1.28328
590.32703 | 56.665 | 86.16815 | -1.05017 | 590.336 | 56.665 | 89.34862 | -0.79478 |  |  | 831.82599 | 40.475 | 67.41201 | -1.28259
590.44299 | 56.67667 | 86.14259 | -1.05036 | 590.453 | 56.67667 | 89.31284 | -0.79495 |  |  | 831.992 | 40.48333 | 67.40389 | -1.2819
590.55902 | 56.68833 | 86.09111 | -1.05054 | 590.57001 | 56.68833 | 89.30826 | -0.79506 |  |  | 832.16302 | 40.49166 | 67.39091 | -1.28121
590.67798 | 56.7 | 86.07889 | -1.05073 | 590.68402 | 56.7 | 89.30122 | -0.79513 |  |  | 832.32703 | 40.5 | 67.38247 | -1.28051
590.79498 | 56.71167 | 86.06963 | -1.05091 | 590.79901 | 56.71167 | 89.29572 | -0.79514 |  |  | 832.49402 | 40.50834 | 67.36883 | -1.27982
590.91101 | 56.72333 | 86.06556 | -1.0511 | 590.91602 | 56.72333 | 89.28654 | -0.79511 |  |  | 832.66302 | 40.51667 | 67.36071 | -1.27913
591.02899 | 56.735 | 86.0563 | -1.0513 | 591.03101 | 56.735 | 89.28073 | -0.79501 |  |  | 832.82898 | 40.525 | 67.34903 | -1.27845
591.14502 | 56.74667 | 86.04963 | -1.05149 | 591.14801 | 56.74667 | 89.27187 | -0.79487 |  |  | 832.99799 | 40.53333 | 67.34026 | -1.27778
591.26099 | 56.75834 | 86.04 | -1.05169 | 591.26501 | 56.75834 | 89.26514 | -0.79467 |  |  | 833.16199 | 40.54167 | 67.32695 | -1.27712
591.37799 | 56.77 | 86.03259 | -1.0519 | 591.38 | 56.77 | 89.25596 | -0.79442 |  |  | 833.33099 | 40.55 | 67.31916 | -1.27648
591.49298 | 56.78167 | 86.0237 | -1.0521 | 591.49701 | 56.78167 | 89.24832 | -0.79412 |  |  | 833.49701 | 40.55833 | 67.30714 | -1.27585
591.60999 | 56.79333 | 86.01444 | -1.05231 | 591.61298 | 56.79333 | 89.23853 | -0.79377 |  |  | 833.66302 | 40.56667 | 67.29805 | -1.27524
591.72699 | 56.805 | 86.0037 | -1.05252 | 591.729 | 56.805 | 89.23028 | -0.79337 |  |  | 833.83002 | 40.575 | 67.28506 | -1.27466
591.84497 | 56.81667 | 85.99519 | -1.05274 | 591.84302 | 56.81667 | 89.2208 | -0.79293 |  |  | 833.99902 | 40.58333 | 67.2763 | -1.2741
591.961 | 56.82833 | 85.98333 | -1.05295 | 591.95898 | 56.82833 | 89.21376 | -0.79243 |  |  | 834.16302 | 40.59167 | 67.26461 | -1.27358
592.07703 | 56.84 | 85.97518 | -1.05317 | 592.07703 | 56.84 | 89.2052 | -0.7919 |  |  | 834.33301 | 40.6 | 67.25552 | -1.27309
592.19598 | 56.85167 | 85.96296 | -1.0534 | 592.19202 | 56.85167 | 89.19969 | -0.79132 |  |  | 834.49799 | 40.60833 | 67.24253 | -1.27263
592.31403 | 56.86333 | 85.95556 | -1.05362 | 592.30902 | 56.86333 | 89.19174 | -0.7907 |  |  | 834.66498 | 40.61666 | 67.23409 | -1.27221
592.42902 | 56.875 | 85.94259 | -1.05385 | 592.42603 | 56.875 | 89.18379 | -0.79005 |  |  | 834.82898 | 40.625 | 67.2211 | -1.27183
592.54602 | 56.88667 | 85.92815 | -1.05408 | 592.54102 | 56.88667 | 89.17645 | -0.78936 |  |  | 834.99902 | 40.63334 | 67.21201 | -1.2715
592.66901 | 56.89833 | 85.89926 | -1.05431 | 592.65698 | 56.89833 | 89.16453 | -0.78865 |  |  | 835.164 | 40.64167 | 67.1987 | -1.2712
592.78101 | 56.91 | 85.86556 | -1.05455 | 592.77502 | 56.91 | 89.13945 | -0.7879 |  |  | 835.33398 | 40.65 | 67.19026 | -1.27095
592.90002 | 56.92167 | 85.86037 | -1.05478 | 592.89099 | 56.92167 | 89.10336 | -0.78713 |  |  | 835.5 | 40.65833 | 67.17857 | -1.27075
593.01703 | 56.93333 | 85.85111 | -1.05502 | 593.005 | 56.93333 | 89.09266 | -0.78634 |  |  | 835.66901 | 40.66667 | 67.16526 | -1.27058
593.12903 | 56.945 | 85.84519 | -1.05526 | 593.12201 | 56.945 | 89.08196 | -0.78553 |  |  | 835.83502 | 40.675 | 67.15747 | -1.27046
593.24701 | 56.95667 | 85.83444 | -1.0555 | 593.23798 | 56.95667 | 89.07798 | -0.78471 |  |  | 836.00299 | 40.68333 | 67.14416 | -1.27038
593.36499 | 56.96833 | 85.82704 | -1.05574 | 593.354 | 56.96833 | 89.07095 | -0.78387 |  |  | 836.16699 | 40.69167 | 67.13571 | -1.27034
593.47998 | 56.98 | 85.81704 | -1.05598 | 593.46899 | 56.98 | 89.06697 | -0.78303 |  |  | 836.33698 | 40.7 | 67.12402 | -1.27034
593.59601 | 56.99166 | 85.80852 | -1.05622 | 593.58698 | 56.99166 | 89.05841 | -0.78218 |  |  | 836.50201 | 40.70833 | 67.11526 | -1.27036
593.71399 | 57.00333 | 85.79778 | -1.05646 | 593.70203 | 57.00333 | 89.05291 | -0.78133 |  |  | 836.66998 | 40.71667 | 67.10195 | -1.27042
593.82898 | 57.015 | 85.78889 | -1.05669 | 593.81897 | 57.015 | 89.04465 | -0.78049 |  |  | 836.83801 | 40.725 | 67.09448 | -1.2705
593.948 | 57.02667 | 85.77741 | -1.05693 | 593.935 | 57.02667 | 89.03761 | -0.77964 |  |  | 837.005 | 40.73333 | 67.08117 | -1.27059
594.06299 | 57.03833 | 85.76815 | -1.05717 | 594.052 | 57.03833 | 89.02966 | -0.77881 |  |  | 837.17102 | 40.74166 | 67.0737 | -1.2707
594.18103 | 57.05 | 85.75667 | -1.0574 | 594.16699 | 57.05 | 89.02294 | -0.77798 |  |  | 837.341 | 40.75 | 67.06071 | -1.27082
594.29797 | 57.06167 | 85.74815 | -1.05763 | 594.28003 | 57.06167 | 89.01529 | -0.77717 |  |  | 837.51001 | 40.75834 | 67.05357 | -1.27093
594.41302 | 57.07333 | 85.72963 | -1.05786 | 594.39697 | 57.07333 | 89.0104 | -0.77638 |  |  | 837.67401 | 40.76667 | 67.04091 | -1.27104
594.53497 | 57.085 | 85.69481 | -1.05809 | 594.51202 | 57.085 | 89.00306 | -0.77561 |  |  | 837.84302 | 40.775 | 67.03247 | -1.27113
594.651 | 57.09667 | 85.66704 | -1.05832 | 594.63098 | 57.09667 | 88.99878 | -0.77485 |  |  | 838.013 | 40.78333 | 67.0211 | -1.2712
594.76801 | 57.10833 | 85.66185 | -1.05854 | 594.74799 | 57.10833 | 88.99083 | -0.77412 |  |  | 838.17798 | 40.79167 | 67.01396 | -1.27125
594.88599 | 57.12 | 85.65259 | -1.05876 | 594.86298 | 57.12 | 88.98563 | -0.77342 |  |  | 838.34698 | 40.8 | 67.00974 | -1.27125
594.99902 | 57.13167 | 85.64593 | -1.05898 | 594.97803 | 57.13167 | 88.97645 | -0.77274 |  |  | 838.513 | 40.80833 | 67.00649 | -1.27121
595.117 | 57.14333 | 85.63556 | -1.0592 | 595.09302 | 57.14333 | 88.97034 | -0.77209 |  |  | 838.67999 | 40.81667 | 66.99253 | -1.27112
595.23102 | 57.155 | 85.62593 | -1.05941 | 595.20898 | 57.155 | 88.96239 | -0.77148 |  |  | 838.84497 | 40.825 | 66.97792 | -1.27098
595.34802 | 57.16667 | 85.61778 | -1.05962 | 595.32599 | 57.16667 | 88.95352 | -0.77089 |  |  | 839.01703 | 40.83333 | 66.97467 | -1.27077
595.46399 | 57.17833 | 85.60667 | -1.05983 | 595.44202 | 57.17833 | 88.94771 | -0.77033 |  |  | 839.18402 | 40.84167 | 66.97532 | -1.2705
595.57703 | 57.19 | 85.59852 | -1.06004 | 595.56097 | 57.19 | 88.93914 | -0.76981 |  |  | 839.354 | 40.85 | 66.97532 | -1.27015
595.69598 | 57.20167 | 85.58667 | -1.06024 | 595.68103 | 57.20167 | 88.93272 | -0.76932 |  |  | 839.521 | 40.85833 | 66.97532 | -1.26973
595.81201 | 57.21333 | 85.57926 | -1.06044 | 595.79303 | 57.21333 | 88.92324 | -0.76886 |  |  | 839.68799 | 40.86666 | 66.97435 | -1.26923
595.92603 | 57.225 | 85.56704 | -1.06064 | 595.90997 | 57.225 | 88.91651 | -0.76844 |  |  | 839.85602 | 40.875 | 66.9737 | -1.26864
596.04498 | 57.23667 | 85.55815 | -1.06084 | 596.02399 | 57.23667 | 88.90734 | -0.76804 |  |  | 840.02197 | 40.88334 | 66.97208 | -1.26798
596.15997 | 57.24833 | 85.54667 | -1.06103 | 596.14099 | 57.24833 | 88.89969 | -0.76768 |  |  | 840.18799 | 40.89167 | 66.96786 | -1.26723
596.27502 | 57.26 | 85.53481 | -1.06122 | 596.258 | 57.26 | 88.89021 | -0.76736 |  |  | 840.35602 | 40.9 | 66.82727 | -1.2664
596.39099 | 57.27167 | 85.49296 | -1.06142 | 596.375 | 57.27167 | 88.88257 | -0.76706 |  |  | 840.521 | 40.90833 | 66.81169 | -1.26549
596.508 | 57.28333 | 85.46963 | -1.06161 | 596.48901 | 57.28333 | 88.87125 | -0.76679 |  |  | 840.68903 | 40.91667 | 66.79968 | -1.26451
596.62402 | 57.295 | 85.46074 | -1.0618 | 596.604 | 57.295 | 88.86269 | -0.76655 |  |  | 840.85303 | 40.925 | 66.79448 | -1.26345
596.73798 | 57.30667 | 85.45 | -1.06198 | 596.72699 | 57.30667 | 88.84526 | -0.76634 |  |  | 841.01801 | 40.93333 | 66.78961 | -1.26232
596.85498 | 57.31833 | 85.43778 | -1.06217 | 596.84198 | 57.31833 | 88.8156 | -0.76615 |  |  | 841.18597 | 40.94167 | 66.78571 | -1.26113
596.96997 | 57.33 | 85.42778 | -1.06236 | 596.95697 | 57.33 | 88.79572 | -0.76598 |  |  | 841.35199 | 40.95 | 66.77955 | -1.25989
597.08698 | 57.34167 | 85.41778 | -1.06255 | 597.07202 | 57.34167 | 88.79236 | -0.76584 |  |  | 841.51801 | 40.95833 | 66.7698 | -1.25859
597.203 | 57.35333 | 85.41111 | -1.06273 | 597.19202 | 57.35333 | 88.78593 | -0.76571 |  |  | 841.68201 | 40.96667 | 66.76428 | -1.25726
597.32397 | 57.365 | 85.40259 | -1.06292 | 597.30701 | 57.365 | 88.78379 | -0.76561 |  |  | 841.849 | 40.975 | 66.75812 | -1.25589
597.43799 | 57.37667 | 85.3963 | -1.0631 | 597.42297 | 57.37667 | 88.77859 | -0.76552 |  |  | 842.01501 | 40.98333 | 66.75162 | -1.2545
597.55499 | 57.38833 | 85.38667 | -1.06329 | 597.54102 | 57.38833 | 88.77584 | -0.76544 |  |  | 842.18103 | 40.99166 | 66.74253 | -1.2531
597.67297 | 57.4 | 85.37926 | -1.06347 | 597.65503 | 57.4 | 88.77003 | -0.76537 |  |  | 842.349 | 41 | 66.73961 | -1.2517
597.789 | 57.41167 | 85.36852 | -1.06366 | 597.771 | 57.41167 | 88.76453 | -0.7653 |  |  | 842.51501 | 41.00834 | 66.73247 | -1.25029
597.90698 | 57.42333 | 85.35963 | -1.06384 | 597.88898 | 57.42333 | 88.75719 | -0.76525 |  |  | 842.68298 | 41.01667 | 66.7263 | -1.24891
598.026 | 57.435 | 85.34889 | -1.06403 | 598.00598 | 57.435 | 88.75138 | -0.76519 |  |  | 842.849 | 41.025 | 66.6987 | -1.24754
598.14099 | 57.44667 | 85.33593 | -1.06421 | 598.12402 | 57.44667 | 88.74312 | -0.76514 |  |  | 843.01501 | 41.03333 | 66.68928 | -1.24621
598.258 | 57.45833 | 85.32593 | -1.06439 | 598.24103 | 57.45833 | 88.73486 | -0.76509 |  |  | 843.18103 | 41.04167 | 66.67597 | -1.24492
598.37598 | 57.47 | 85.29185 | -1.06457 | 598.35699 | 57.47 | 88.72752 | -0.76502 |  |  | 843.34998 | 41.05 | 66.66753 | -1.24368
598.49103 | 57.48167 | 85.25852 | -1.06475 | 598.47302 | 57.48167 | 88.71804 | -0.76496 |  |  | 843.51801 | 41.05833 | 66.65519 | -1.2425
598.60797 | 57.49333 | 85.25148 | -1.06493 | 598.59003 | 57.49333 | 88.7104 | -0.76488 |  |  | 843.68201 | 41.06667 | 66.6474 | -1.24138
598.72302 | 57.505 | 85.24407 | -1.06511 | 598.70502 | 57.505 | 88.69847 | -0.76479 |  |  | 843.84698 | 41.075 | 66.63604 | -1.24033
598.84198 | 57.51667 | 85.23593 | -1.06528 | 598.82397 | 57.51667 | 88.67523 | -0.76468 |  |  | 844.01501 | 41.08333 | 66.62922 | -1.23935
598.961 | 57.52833 | 85.22704 | -1.06545 | 598.94098 | 57.52833 | 88.64771 | -0.76456 |  |  | 844.18298 | 41.09167 | 66.61818 | -1.23845
599.07898 | 57.54 | 85.21667 | -1.06562 | 599.05603 | 57.54 | 88.64373 | -0.76442 |  |  | 844.35303 | 41.1 | 66.61104 | -1.23763
599.19501 | 57.55167 | 85.20889 | -1.06578 | 599.17401 | 57.55167 | 88.6367 | -0.76426 |  |  | 844.52002 | 41.10833 | 66.60649 | -1.23689
599.31 | 57.56333 | 85.19741 | -1.06593 | 599.29102 | 57.56333 | 88.63211 | -0.76408 |  |  | 844.69 | 41.11666 | 66.60649 | -1.23624
599.42499 | 57.575 | 85.18926 | -1.06608 | 599.40698 | 57.575 | 88.62416 | -0.76387 |  |  | 844.86102 | 41.125 | 66.60714 | -1.23567
599.54401 | 57.58667 | 85.17741 | -1.06623 | 599.52502 | 57.58667 | 88.61896 | -0.76364 |  |  | 845.02698 | 41.13334 | 66.60747 | -1.23518
599.66302 | 57.59833 | 85.16963 | -1.06637 | 599.64099 | 57.59833 | 88.61162 | -0.76338 |  |  | 845.19397 | 41.14167 | 66.60779 | -1.23478
599.776 | 57.61 | 85.15778 | -1.06649 | 599.75897 | 57.61 | 88.60642 | -0.76309 |  |  | 845.36298 | 41.15 | 66.60747 | -1.23445
599.89398 | 57.62167 | 85.14889 | -1.06662 | 599.87598 | 57.62167 | 88.59969 | -0.76277 |  |  | 845.53003 | 41.15833 | 66.60682 | -1.23419
600.00897 | 57.63334 | 85.13741 | -1.06673 | 599.99298 | 57.63334 | 88.59358 | -0.76242 |  |  | 845.70099 | 41.16667 | 66.60454 | -1.234
600.12903 | 57.645 | 85.12778 | -1.06683 | 600.10901 | 57.645 | 88.58624 | -0.76204 |  |  | 845.86902 | 41.175 | 66.6 | -1.23388
600.24298 | 57.65667 | 85.11593 | -1.06692 | 600.224 | 57.65667 | 88.58012 | -0.76163 |  |  | 846.03198 | 41.18333 | 66.59188 | -1.23382
600.35999 | 57.66833 | 85.09926 | -1.06699 | 600.34302 | 57.66833 | 88.57217 | -0.76118 |  |  | 846.19702 | 41.19167 | 66.55487 | -1.2338
600.47699 | 57.68 | 85.04741 | -1.06706 | 600.45697 | 57.68 | 88.56606 | -0.76071 |  |  | 846.36603 | 41.2 | 66.50422 | -1.23384
600.59601 | 57.69167 | 85.04 | -1.06711 | 600.57501 | 57.69167 | 88.55658 | -0.7602 |  |  | 846.534 | 41.20833 | 66.47727 | -1.23391
600.71301 | 57.70333 | 85.03185 | -1.06714 | 600.69299 | 57.70333 | 88.55076 | -0.75966 |  |  | 846.69897 | 41.21667 | 66.46104 | -1.23401
600.82898 | 57.715 | 85.02259 | -1.06716 | 600.80798 | 57.715 | 88.54098 | -0.75909 |  |  | 846.86603 | 41.225 | 66.43864 | -1.23414
600.94501 | 57.72667 | 85.01407 | -1.06717 | 600.92401 | 57.72667 | 88.53395 | -0.75849 |  |  | 847.03302 | 41.23333 | 66.42143 | -1.23428
601.06201 | 57.73833 | 85.00407 | -1.06716 | 601.03998 | 57.73833 | 88.52416 | -0.75787 |  |  | 847.20001 | 41.24166 | 66.41818 | -1.23444
601.17902 | 57.75 | 84.99556 | -1.06713 | 601.15698 | 57.75 | 88.51376 | -0.75721 |  |  | 847.36798 | 41.25 | 66.41396 | -1.23459
601.29797 | 57.76167 | 84.98444 | -1.06708 | 601.27197 | 57.76167 | 88.50703 | -0.75653 |  |  | 847.53497 | 41.25834 | 66.41071 | -1.23474
601.41199 | 57.77333 | 84.97556 | -1.06701 | 601.39099 | 57.77333 | 88.48593 | -0.75583 |  |  | 847.70099 | 41.26667 | 66.40519 | -1.23488
601.52899 | 57.785 | 84.96407 | -1.06693 | 601.50598 | 57.785 | 88.45443 | -0.7551 |  |  | 847.86902 | 41.275 | 66.40227 | -1.235
601.64398 | 57.79667 | 84.95556 | -1.06682 | 601.62299 | 57.79667 | 88.44771 | -0.75436 |  |  | 848.03699 | 41.28333 | 66.3948 | -1.2351
601.758 | 57.80833 | 84.94296 | -1.0667 | 601.73999 | 57.80833 | 88.44312 | -0.75359 |  |  | 848.203 | 41.29167 | 66.39123 | -1.23517
601.87701 | 57.82 | 84.93482 | -1.06655 | 601.85498 | 57.82 | 88.43609 | -0.75282 |  |  | 848.37201 | 41.3 | 66.38409 | -1.23521
601.99298 | 57.83167 | 84.92111 | -1.06639 | 601.96997 | 57.83167 | 88.42997 | -0.75203 |  |  | 848.53802 | 41.30833 | 66.37954 | -1.23521
602.10699 | 57.84333 | 84.91 | -1.0662 | 602.08502 | 57.84333 | 88.42171 | -0.75123 |  |  | 848.70697 | 41.31667 | 66.37143 | -1.23517
602.22699 | 57.855 | 84.87333 | -1.06599 | 602.203 | 57.855 | 88.41346 | -0.75042 |  |  | 848.87402 | 41.325 | 66.35974 | -1.23508
602.34302 | 57.86666 | 84.83963 | -1.06576 | 602.32703 | 57.86666 | 88.40428 | -0.74961 |  |  | 849.039 | 41.33333 | 66.32565 | -1.23494
602.45502 | 57.87833 | 84.83222 | -1.0655 | 602.46698 | 57.87833 | 88.39755 | -0.7488 |  |  | 849.20697 | 41.34167 | 66.31851 | -1.23476
602.57397 | 57.89 | 84.82593 | -1.06523 | 602.59998 | 57.89 | 88.3893 | -0.74799 |  |  | 849.37201 | 41.35 | 66.30747 | -1.23452
602.69 | 57.90167 | 84.81963 | -1.06493 | 602.72498 | 57.90167 | 88.3844 | -0.74718 |  |  | 849.53998 | 41.35833 | 66.3 | -1.23422
602.80902 | 57.91333 | 84.81259 | -1.06461 | 602.84998 | 57.91333 | 88.37554 | -0.74639 |  |  | 849.70801 | 41.36666 | 66.28896 | -1.23387
602.92401 | 57.925 | 84.80444 | -1.06427 | 602.97302 | 57.925 | 88.37003 | -0.74561 |  |  | 849.875 | 41.375 | 66.28117 | -1.23347
603.04102 | 57.93667 | 84.79667 | -1.06391 | 603.09399 | 57.93667 | 88.34771 | -0.74484 |  |  | 850.04199 | 41.38334 | 66.26916 | -1.23301
603.15503 | 57.94833 | 84.78593 | -1.06353 | 603.21198 | 57.94833 | 88.31162 | -0.74409 |  |  | 850.20599 | 41.39167 | 66.26299 | -1.2325
603.27301 | 57.96 | 84.77778 | -1.06313 | 603.32898 | 57.96 | 88.30306 | -0.74336 |  |  | 850.37701 | 41.4 | 66.25 | -1.23193
603.39001 | 57.97167 | 84.76667 | -1.06271 | 603.44598 | 57.97167 | 88.3 | -0.74266 |  |  | 850.54401 | 41.40833 | 66.24221 | -1.23131
603.50702 | 57.98333 | 84.75852 | -1.06227 | 603.56201 | 57.98333 | 88.29297 | -0.74198 |  |  | 850.71002 | 41.41667 | 66.23084 | -1.23063
603.62201 | 57.995 | 84.74556 | -1.06181 | 603.67798 | 57.995 | 88.28838 | -0.74133 |  |  | 850.87701 | 41.425 | 66.2224 | -1.22991
603.73901 | 58.00667 | 84.73333 | -1.06133 | 603.79199 | 58.00667 | 88.28226 | -0.74071 |  |  | 851.04303 | 41.43333 | 66.21071 | -1.22914
603.85699 | 58.01833 | 84.72481 | -1.06084 | 603.90503 | 58.01833 | 88.27584 | -0.74013 |  |  | 851.20898 | 41.44167 | 66.20714 | -1.22832
603.974 | 58.03 | 84.70519 | -1.06033 | 604.01501 | 58.03 | 88.27156 | -0.73959 |  |  | 851.375 | 41.45 | 66.2013 | -1.22745
604.091 | 58.04167 | 84.67037 | -1.0598 | 604.13 | 58.04167 | 88.26422 | -0.73908 |  |  | 851.54199 | 41.45833 | 66.19318 | -1.22655
604.20697 | 58.05333 | 84.64704 | -1.05926 | 604.242 | 58.05333 | 88.26055 | -0.73861 |  |  | 851.71301 | 41.46667 | 66.17143 | -1.2256
604.323 | 58.065 | 84.64148 | -1.05871 | 604.354 | 58.065 | 88.25474 | -0.73818 |  |  | 851.87598 | 41.475 | 66.16396 | -1.22462
604.43903 | 58.07667 | 84.63185 | -1.05815 | 604.466 | 58.07667 | 88.25107 | -0.7378 |  |  | 852.04498 | 41.48333 | 66.15195 | -1.2236
604.55402 | 58.08833 | 84.62481 | -1.05757 | 604.578 | 58.08833 | 88.24679 | -0.73745 |  |  | 852.20898 | 41.49166 | 66.14318 | -1.22255
604.67297 | 58.1 | 84.61481 | -1.05699 | 604.68799 | 58.1 | 88.24251 | -0.73716 |  |  | 852.37299 | 41.5 | 66.13117 | -1.22147
604.78802 | 58.11167 | 84.60704 | -1.0564 | 604.80103 | 58.11167 | 88.23639 | -0.7369 |  |  | 852.539 | 41.50834 | 66.12273 | -1.22036
604.90802 | 58.12333 | 84.59815 | -1.0558 | 604.914 | 58.12333 | 88.2315 | -0.73669 |  |  | 852.70697 | 41.51667 | 66.11071 | -1.21923
605.02301 | 58.135 | 84.58889 | -1.05519 | 605.02502 | 58.135 | 88.22355 | -0.73652 |  |  | 852.87299 | 41.525 | 66.09935 | -1.21808
605.14099 | 58.14667 | 84.57778 | -1.05458 | 605.13702 | 58.14667 | 88.21774 | -0.73639 |  |  | 853.03802 | 41.53333 | 66.09156 | -1.21691
605.25201 | 58.15833 | 84.56889 | -1.05397 | 605.25 | 58.15833 | 88.20887 | -0.73631 |  |  | 853.20801 | 41.54167 | 66.07857 | -1.21572
605.37 | 58.17 | 84.55667 | -1.05336 | 605.35999 | 58.17 | 88.20336 | -0.73626 |  |  | 853.37201 | 41.55 | 66.07045 | -1.21452
605.487 | 58.18167 | 84.54815 | -1.05274 | 605.47302 | 58.18167 | 88.19419 | -0.73625 |  |  | 853.54102 | 41.55833 | 66.05747 | -1.21331
605.59998 | 58.19333 | 84.53518 | -1.05213 | 605.586 | 58.19333 | 88.18807 | -0.73628 |  |  | 853.70801 | 41.56667 | 66.04838 | -1.21209
605.71802 | 58.205 | 84.5263 | -1.05152 | 605.70001 | 58.205 | 88.17951 | -0.73635 |  |  | 853.87201 | 41.575 | 66.03507 | -1.21086
605.854 | 58.21667 | 84.49852 | -1.05091 | 605.81299 | 58.21667 | 88.17278 | -0.73644 |  |  | 854.04199 | 41.58333 | 66.02662 | -1.20963
606.034 | 58.22833 | 84.45593 | -1.05031 | 605.92499 | 58.22833 | 88.16422 | -0.73657 |  |  | 854.20898 | 41.59167 | 66.01396 | -1.2084
606.172 | 58.24 | 84.44741 | -1.04972 | 606.039 | 58.24 | 88.15657 | -0.73672 |  |  | 854.37402 | 41.6 | 66.00487 | -1.20718
606.30298 | 58.25167 | 84.44111 | -1.04913 | 606.151 | 58.25167 | 88.1471 | -0.7369 |  |  | 854.54303 | 41.60833 | 65.99318 | -1.20595
606.42999 | 58.26333 | 84.43222 | -1.04855 | 606.263 | 58.26333 | 88.13945 | -0.73709 |  |  | 854.70697 | 41.61666 | 65.98376 | -1.20473
606.54901 | 58.275 | 84.42519 | -1.04799 | 606.38202 | 58.275 | 88.12936 | -0.7373 |  |  | 854.87201 | 41.625 | 65.97143 | -1.20351
606.66803 | 58.28667 | 84.41667 | -1.04744 | 606.49298 | 58.28667 | 88.12232 | -0.73753 |  |  | 855.03998 | 41.63334 | 65.96136 | -1.20231
606.78198 | 58.29833 | 84.40593 | -1.0469 | 606.60602 | 58.29833 | 88.11193 | -0.73776 |  |  | 855.20697 | 41.64167 | 65.94805 | -1.20111
606.89502 | 58.31 | 84.39852 | -1.04637 | 606.72302 | 58.31 | 88.10214 | -0.738 |  |  | 855.375 | 41.65 | 65.94058 | -1.19993
607.01202 | 58.32167 | 84.38778 | -1.04586 | 606.83502 | 58.32167 | 88.0945 | -0.73824 |  |  | 855.539 | 41.65833 | 65.92792 | -1.19875
607.12201 | 58.33333 | 84.37889 | -1.04537 | 606.95001 | 58.33333 | 88.08287 | -0.73848 |  |  | 855.70502 | 41.66667 | 65.92078 | -1.19759
607.23199 | 58.345 | 84.36852 | -1.0449 | 607.06299 | 58.345 | 88.05963 | -0.73872 |  |  | 855.87299 | 41.675 | 65.91006 | -1.19644
607.33899 | 58.35667 | 84.35889 | -1.04444 | 607.18103 | 58.35667 | 88.03303 | -0.73894 |  |  | 856.03699 | 41.68333 | 65.90422 | -1.19531
607.45001 | 58.36833 | 84.34741 | -1.044 | 607.29401 | 58.36833 | 88.02997 | -0.73915 |  |  | 856.20398 | 41.69167 | 65.89481 | -1.19419
607.55499 | 58.38 | 84.33889 | -1.04359 | 607.41101 | 58.38 | 88.02416 | -0.73934 |  |  | 856.37097 | 41.7 | 65.88896 | -1.19308
607.66101 | 58.39167 | 84.3263 | -1.04319 | 607.52802 | 58.39167 | 88.02018 | -0.73952 |  |  | 856.53601 | 41.70833 | 65.87922 | -1.19199
607.76898 | 58.40333 | 84.31778 | -1.04282 | 607.64398 | 58.40333 | 88.01376 | -0.73966 |  |  | 856.70801 | 41.71667 | 65.87403 | -1.1909
607.88098 | 58.415 | 84.29852 | -1.04247 | 607.75702 | 58.415 | 88.00917 | -0.73978 |  |  | 856.87097 | 41.725 | 65.86429 | -1.18984
607.98602 | 58.42667 | 84.26556 | -1.04214 | 607.87402 | 58.42667 | 88.00306 | -0.73987 |  |  | 857.039 | 41.73333 | 65.85682 | -1.18878
608.09497 | 58.43833 | 84.24296 | -1.04183 | 607.99103 | 58.43833 | 87.99694 | -0.73993 |  |  | 857.20599 | 41.74166 | 65.84545 | -1.18773
608.20398 | 58.45 | 84.23778 | -1.04155 | 608.104 | 58.45 | 87.9893 | -0.73995 |  |  | 857.37 | 41.75 | 65.83798 | -1.18669
608.31702 | 58.46167 | 84.22815 | -1.04129 | 608.21997 | 58.46167 | 87.98226 | -0.73993 |  |  | 857.53802 | 41.75834 | 65.82565 | -1.18566
608.42499 | 58.47333 | 84.22111 | -1.04106 | 608.33899 | 58.47333 | 87.97431 | -0.73986 |  |  | 857.70502 | 41.76667 | 65.81851 | -1.18464
608.534 | 58.485 | 84.21185 | -1.04085 | 608.45398 | 58.485 | 87.96881 | -0.73976 |  |  | 857.87097 | 41.775 | 65.80552 | -1.18362
608.64697 | 58.49667 | 84.20444 | -1.04066 | 608.57001 | 58.49667 | 87.96116 | -0.73961 |  |  | 858.03699 | 41.78333 | 65.79773 | -1.1826
608.75403 | 58.50834 | 84.19555 | -1.04049 | 608.685 | 58.50834 | 87.95627 | -0.73941 |  |  | 858.20502 | 41.79167 | 65.78474 | -1.18159
608.86499 | 58.52 | 84.18667 | -1.04035 | 608.80103 | 58.52 | 87.94771 | -0.73917 |  |  | 858.36902 | 41.8 | 65.77208 | -1.18058
608.97498 | 58.53167 | 84.1763 | -1.04023 | 608.91602 | 58.53167 | 87.9419 | -0.73887 |  |  | 858.53302 | 41.80833 | 65.76396 | -1.17957
609.08502 | 58.54333 | 84.16852 | -1.04013 | 609.03198 | 58.54333 | 87.93058 | -0.73853 |  |  | 858.70001 | 41.81667 | 65.75097 | -1.17855
609.19598 | 58.555 | 84.15815 | -1.04005 | 609.14801 | 58.555 | 87.92263 | -0.73814 |  |  | 858.86798 | 41.825 | 65.74221 | -1.17754
609.31201 | 58.56667 | 84.14815 | -1.03999 | 609.25897 | 58.56667 | 87.88746 | -0.7377 |  |  | 859.03302 | 41.83333 | 65.73052 | -1.17652
609.42401 | 58.57833 | 84.13926 | -1.03996 | 609.37701 | 58.57833 | 87.84801 | -0.73721 |  |  | 859.20001 | 41.84167 | 65.7224 | -1.1755
609.53699 | 58.59 | 84.12741 | -1.03994 | 609.49298 | 58.59 | 87.83823 | -0.73668 |  |  | 859.367 | 41.85 | 65.71071 | -1.17448
609.65302 | 58.60167 | 84.11778 | -1.03994 | 609.60699 | 58.60167 | 87.83089 | -0.7361 |  |  | 859.534 | 41.85833 | 65.70227 | -1.17345
609.76599 | 58.61333 | 84.10333 | -1.03996 | 609.72302 | 58.61333 | 87.82722 | -0.73547 |  |  | 859.70203 | 41.86666 | 65.69091 | -1.17243
609.87903 | 58.625 | 84.07407 | -1.04 | 609.83899 | 58.625 | 87.82232 | -0.7348 |  |  | 859.86603 | 41.875 | 65.68344 | -1.1714
609.99597 | 58.63667 | 84.03963 | -1.04005 | 609.95203 | 58.63667 | 87.81804 | -0.73409 |  |  | 860.034 | 41.88334 | 65.6711 | -1.17037
610.112 | 58.64833 | 84.03407 | -1.04012 | 610.06702 | 58.64833 | 87.81284 | -0.73334 |  |  | 860.198 | 41.89167 | 65.66331 | -1.16934
610.224 | 58.66 | 84.02481 | -1.0402 | 610.18298 | 58.66 | 87.80795 | -0.73255 |  |  | 860.367 | 41.9 | 65.6513 | -1.16831
610.34198 | 58.67167 | 84.01852 | -1.0403 | 610.29901 | 58.67167 | 87.80184 | -0.73173 |  |  | 860.53302 | 41.90833 | 65.64318 | -1.16729
610.45801 | 58.68333 | 84.00815 | -1.0404 | 610.41498 | 58.68333 | 87.79664 | -0.73088 |  |  | 860.698 | 41.91667 | 65.63052 | -1.16628
610.57703 | 58.695 | 84.00111 | -1.04052 | 610.53101 | 58.695 | 87.79021 | -0.73 |  |  | 860.867 | 41.925 | 65.62078 | -1.16528
610.69098 | 58.70667 | 83.99074 | -1.04066 | 610.65002 | 58.70667 | 87.78563 | -0.72911 |  |  | 861.03198 | 41.93333 | 65.60844 | -1.16429
610.80499 | 58.71833 | 83.98259 | -1.0408 | 610.76398 | 58.71833 | 87.78012 | -0.72819 |  |  | 861.198 | 41.94167 | 65.59935 | -1.16332
610.92102 | 58.73 | 83.97222 | -1.04095 | 610.88098 | 58.73 | 87.77615 | -0.72725 |  |  | 861.36603 | 41.95 | 65.58604 | -1.16236
611.034 | 58.74166 | 83.96222 | -1.0411 | 610.99902 | 58.74166 | 87.77064 | -0.72631 |  |  | 861.53302 | 41.95833 | 65.57792 | -1.16144
611.15802 | 58.75333 | 83.95148 | -1.04127 | 611.11499 | 58.75333 | 87.76667 | -0.72535 |  |  | 861.70203 | 41.96667 | 65.56818 | -1.16054
611.27002 | 58.765 | 83.94222 | -1.04144 | 611.23102 | 58.765 | 87.76025 | -0.7244 |  |  | 861.86603 | 41.975 | 65.56104 | -1.15968
611.38898 | 58.77667 | 83.93037 | -1.04162 | 611.34601 | 58.77667 | 87.75474 | -0.72344 |  |  | 862.034 | 41.98333 | 65.55065 | -1.15885
611.5 | 58.78833 | 83.92222 | -1.04181 | 611.46899 | 58.78833 | 87.74771 | -0.7225 |  |  | 862.20001 | 41.99166 | 65.54578 | -1.15806
611.61902 | 58.8 | 83.90926 | -1.042 | 611.58197 | 58.8 | 87.74067 | -0.72156 |  |  | 862.37 | 42 | 65.53441 | -1.15732
611.73798 | 58.81167 | 83.90148 | -1.04219 | 611.70001 | 58.81167 | 87.73211 | -0.72063 |  |  | 862.53601 | 42.00834 | 65.5289 | -1.15663
611.85498 | 58.82333 | 83.87444 | -1.04239 | 611.81403 | 58.82333 | 87.72477 | -0.71972 |  |  | 862.703 | 42.01667 | 65.51785 | -1.15599
611.97601 | 58.835 | 83.83333 | -1.0426 | 611.92999 | 58.835 | 87.71346 | -0.71884 |  |  | 862.86798 | 42.025 | 65.51039 | -1.15541
612.08801 | 58.84667 | 83.82519 | -1.0428 | 612.04498 | 58.84667 | 87.6896 | -0.71798 |  |  | 863.03699 | 42.03333 | 65.49773 | -1.15489
612.20502 | 58.85833 | 83.81593 | -1.04302 | 612.16602 | 58.85833 | 87.65627 | -0.71715 |  |  | 863.203 | 42.04167 | 65.48831 | -1.15443
612.32397 | 58.87 | 83.81 | -1.04323 | 612.28101 | 58.87 | 87.64159 | -0.71636 |  |  | 863.37097 | 42.05 | 65.47597 | -1.15404
612.43799 | 58.88167 | 83.79926 | -1.04345 | 612.39203 | 58.88167 | 87.63211 | -0.7156 |  |  | 863.53802 | 42.05833 | 65.46721 | -1.15371
612.55701 | 58.89333 | 83.79222 | -1.04368 | 612.51398 | 58.89333 | 87.62661 | -0.71488 |  |  | 863.70398 | 42.06667 | 65.45455 | -1.15345
612.67102 | 58.905 | 83.78111 | -1.04391 | 612.63 | 58.905 | 87.62141 | -0.71421 |  |  | 863.87 | 42.075 | 65.44675 | -1.15326
612.789 | 58.91667 | 83.7737 | -1.04414 | 612.74597 | 58.91667 | 87.6159 | -0.71358 |  |  | 864.039 | 42.08333 | 65.43441 | -1.15314
612.90503 | 58.92833 | 83.76259 | -1.04438 | 612.86298 | 58.92833 | 87.61132 | -0.713 |  |  | 864.20898 | 42.09167 | 65.4224 | -1.15309
613.021 | 58.94 | 83.75445 | -1.04463 | 612.97998 | 58.94 | 87.6052 | -0.71247 |  |  | 864.37598 | 42.1 | 65.41396 | -1.15311
613.138 | 58.95167 | 83.7437 | -1.04488 | 613.09698 | 58.95167 | 87.60061 | -0.712 |  |  | 864.54303 | 42.10833 | 65.40325 | -1.1532
613.25598 | 58.96333 | 83.73407 | -1.04513 | 613.21301 | 58.96333 | 87.5945 | -0.71158 |  |  | 864.71002 | 42.11666 | 65.39448 | -1.15335
613.37201 | 58.975 | 83.72259 | -1.0454 | 613.33002 | 58.975 | 87.58991 | -0.71121 |  |  | 864.87598 | 42.125 | 65.38117 | -1.15356
613.49298 | 58.98667 | 83.71333 | -1.04567 | 613.44598 | 58.98667 | 87.58287 | -0.7109 |  |  | 865.04199 | 42.13334 | 65.37338 | -1.15383
613.60999 | 58.99833 | 83.69889 | -1.04595 | 613.56097 | 58.99833 | 87.57829 | -0.71064 |  |  | 865.20801 | 42.14167 | 65.35942 | -1.15416
613.72601 | 59.01 | 83.66889 | -1.04624 | 613.68103 | 59.01 | 87.56973 | -0.71044 |  |  | 865.37402 | 42.15 | 65.35227 | -1.15454
613.84003 | 59.02167 | 83.63296 | -1.04654 | 613.79498 | 59.02167 | 87.56269 | -0.7103 |  |  | 865.54102 | 42.15833 | 65.3474 | -1.15496
613.95801 | 59.03333 | 83.62593 | -1.04685 | 613.91101 | 59.03333 | 87.55352 | -0.7102 |  |  | 865.70898 | 42.16667 | 65.34805 | -1.15542
614.07599 | 59.045 | 83.61444 | -1.04717 | 614.02698 | 59.045 | 87.54495 | -0.71016 |  |  | 865.875 | 42.175 | 65.35 | -1.15592
614.19397 | 59.05667 | 83.60704 | -1.0475 | 614.14203 | 59.05667 | 87.53547 | -0.71018 |  |  | 866.04401 | 42.18333 | 65.35097 | -1.15645
614.31299 | 59.06833 | 83.59556 | -1.04784 | 614.25897 | 59.06833 | 87.52752 | -0.71024 |  |  | 866.21198 | 42.19167 | 65.35097 | -1.157
614.42999 | 59.08 | 83.58852 | -1.0482 | 614.37701 | 59.08 | 87.51957 | -0.71034 |  |  | 866.37799 | 42.2 | 65.35162 | -1.15756
614.54498 | 59.09167 | 83.57963 | -1.04857 | 614.492 | 59.09167 | 87.51376 | -0.71049 |  |  | 866.54797 | 42.20833 | 65.34967 | -1.15813
614.66199 | 59.10333 | 83.57185 | -1.04896 | 614.60602 | 59.10333 | 87.50581 | -0.71068 |  |  | 866.71198 | 42.21667 | 65.34643 | -1.1587
614.78198 | 59.115 | 83.56222 | -1.04936 | 614.72198 | 59.115 | 87.50061 | -0.71091 |  |  | 866.87701 | 42.225 | 65.33766 | -1.15927
614.89801 | 59.12667 | 83.55037 | -1.04977 | 614.83899 | 59.12667 | 87.49266 | -0.71116 |  |  | 867.04199 | 42.23333 | 65.32273 | -1.15983
615.01599 | 59.13833 | 83.54111 | -1.0502 | 614.95697 | 59.13833 | 87.48716 | -0.71145 |  |  | 867.21301 | 42.24166 | 65.27403 | -1.16036
615.13599 | 59.15 | 83.53074 | -1.05065 | 615.07098 | 59.15 | 87.47982 | -0.71176 |  |  | 867.38 | 42.25 | 65.21818 | -1.16087
615.25299 | 59.16167 | 83.5237 | -1.05111 | 615.18799 | 59.16167 | 87.47462 | -0.71209 |  |  | 867.54602 | 42.25834 | 65.20097 | -1.16135
615.37097 | 59.17333 | 83.5163 | -1.05158 | 615.30499 | 59.17333 | 87.47248 | -0.71243 |  |  | 867.71399 | 42.26667 | 65.19675 | -1.16178
615.48999 | 59.185 | 83.50963 | -1.05208 | 615.422 | 59.185 | 87.4685 | -0.71279 |  |  | 867.87903 | 42.275 | 65.19318 | -1.16218
615.60498 | 59.19667 | 83.50037 | -1.05259 | 615.53998 | 59.19667 | 87.46667 | -0.71314 |  |  | 868.04602 | 42.28333 | 65.18961 | -1.16252
615.72198 | 59.20833 | 83.47778 | -1.05311 | 615.65601 | 59.20833 | 87.45994 | -0.7135 |  |  | 868.21002 | 42.29167 | 65.18539 | -1.16282
615.84003 | 59.22 | 83.43444 | -1.05365 | 615.77502 | 59.22 | 87.45596 | -0.71385 |  |  | 868.37903 | 42.3 | 65.18377 | -1.16305
615.95398 | 59.23167 | 83.42926 | -1.05421 | 615.89099 | 59.23167 | 87.44893 | -0.71419 |  |  | 868.54303 | 42.30833 | 65.17695 | -1.16322
616.073 | 59.24333 | 83.42074 | -1.05478 | 616.008 | 59.24333 | 87.44343 | -0.71451 |  |  | 868.71301 | 42.31667 | 65.17435 | -1.16333
616.19098 | 59.255 | 83.41519 | -1.05536 | 616.12598 | 59.255 | 87.4367 | -0.71482 |  |  | 868.87903 | 42.325 | 65.1685 | -1.16336
616.30499 | 59.26667 | 83.40407 | -1.05596 | 616.24103 | 59.26667 | 87.43058 | -0.71509 |  |  | 869.047 | 42.33333 | 65.16461 | -1.16333
616.42102 | 59.27833 | 83.39667 | -1.05657 | 616.35901 | 59.27833 | 87.42294 | -0.71534 |  |  | 869.21301 | 42.34167 | 65.15714 | -1.16323
616.53802 | 59.29 | 83.38481 | -1.0572 | 616.47699 | 59.29 | 87.41621 | -0.71555 |  |  | 869.38098 | 42.35 | 65.1448 | -1.16305
616.65503 | 59.30167 | 83.37704 | -1.05783 | 616.591 | 59.30167 | 87.40703 | -0.71571 |  |  | 869.54901 | 42.35833 | 65.11136 | -1.1628
616.771 | 59.31333 | 83.36593 | -1.05848 | 616.70697 | 59.31333 | 87.3997 | -0.71584 |  |  | 869.71698 | 42.36666 | 65.1 | -1.16248
616.88599 | 59.325 | 83.3563 | -1.05913 | 616.82202 | 59.325 | 87.3893 | -0.71592 |  |  | 869.88 | 42.375 | 65.09286 | -1.16209
617.00702 | 59.33667 | 83.3463 | -1.0598 | 616.93903 | 59.33667 | 87.38257 | -0.71594 |  |  | 870.047 | 42.38334 | 65.08312 | -1.16162
617.12299 | 59.34833 | 83.3363 | -1.06047 | 617.05701 | 59.34833 | 87.37187 | -0.71592 |  |  | 870.21503 | 42.39167 | 65.0763 | -1.16109
617.23901 | 59.36 | 83.32519 | -1.06115 | 617.17499 | 59.36 | 87.36392 | -0.71583 |  |  | 870.383 | 42.4 | 65.06493 | -1.16048
617.35602 | 59.37167 | 83.31593 | -1.06183 | 617.28699 | 59.37167 | 87.33425 | -0.71569 |  |  | 870.55103 | 42.40833 | 65.05812 | -1.15981
617.47601 | 59.38334 | 83.30185 | -1.06252 | 617.40302 | 59.38334 | 87.30214 | -0.71548 |  |  | 870.71802 | 42.41667 | 65.0474 | -1.15908
617.59198 | 59.395 | 83.27222 | -1.06321 | 617.51703 | 59.395 | 87.28593 | -0.71522 |  |  | 870.88501 | 42.425 | 65.04091 | -1.15829
617.70898 | 59.40667 | 83.23444 | -1.0639 | 617.63599 | 59.40667 | 87.27401 | -0.71489 |  |  | 871.052 | 42.43333 | 65.02955 | -1.15745
617.83002 | 59.41833 | 83.22593 | -1.06459 | 617.74402 | 59.41833 | 87.25872 | -0.7145 |  |  | 871.21399 | 42.44167 | 65.02273 | -1.15655
617.94598 | 59.43 | 83.21926 | -1.06528 | 617.85999 | 59.43 | 87.24526 | -0.71404 |  |  | 871.38202 | 42.45 | 65.01039 | -1.1556
618.06097 | 59.44167 | 83.21 | -1.06597 | 617.97601 | 59.44167 | 87.23517 | -0.71352 |  |  | 871.54797 | 42.45833 | 65.00389 | -1.1546
618.17297 | 59.45333 | 83.20148 | -1.06665 | 618.091 | 59.45333 | 87.22141 | -0.71294 |  |  | 871.71503 | 42.46667 | 64.99253 | -1.15357
618.29102 | 59.465 | 83.19222 | -1.06733 | 618.20502 | 59.465 | 87.21101 | -0.71229 |  |  | 871.87903 | 42.475 | 64.98507 | -1.15249
618.40698 | 59.47667 | 83.18333 | -1.06801 | 618.32098 | 59.47667 | 87.20184 | -0.71159 |  |  | 872.04401 | 42.48333 | 64.97435 | -1.15139
618.52698 | 59.48833 | 83.17296 | -1.06867 | 618.43701 | 59.48833 | 87.19755 | -0.71084 |  |  | 872.21198 | 42.49166 | 64.96656 | -1.15025
618.64502 | 59.5 | 83.16444 | -1.06933 | 618.54901 | 59.5 | 87.19021 | -0.71002 |  |  | 872.38 | 42.5 | 64.95617 | -1.14909
618.76099 | 59.51167 | 83.15296 | -1.06998 | 618.66498 | 59.51167 | 87.18532 | -0.70916 |  |  | 872.54303 | 42.50834 | 64.9526 | -1.14791
618.87799 | 59.52333 | 83.14407 | -1.07062 | 618.78101 | 59.52333 | 87.17829 | -0.70825 |  |  | 872.711 | 42.51667 | 64.9474 | -1.1467
618.995 | 59.535 | 83.13222 | -1.07124 | 618.89502 | 59.535 | 87.17248 | -0.7073 |  |  | 872.87903 | 42.525 | 64.94156 | -1.14549
619.10797 | 59.54667 | 83.1237 | -1.07186 | 619.013 | 59.54667 | 87.16544 | -0.70631 |  |  | 873.04498 | 42.53333 | 64.93442 | -1.14426
619.22498 | 59.55833 | 83.11111 | -1.07246 | 619.12903 | 59.55833 | 87.15841 | -0.70528 |  |  | 873.211 | 42.54167 | 64.92889 | -1.14303
619.34399 | 59.57 | 83.10185 | -1.07305 | 619.24597 | 59.57 | 87.14985 | -0.70422 |  |  | 873.37903 | 42.55 | 64.90747 | -1.1418
619.45898 | 59.58167 | 83.06815 | -1.07363 | 619.36298 | 59.58167 | 87.14312 | -0.70314 |  |  | 873.54303 | 42.55833 | 64.88961 | -1.14056
619.57501 | 59.59333 | 83.03519 | -1.07419 | 619.479 | 59.59333 | 87.13517 | -0.70204 |  |  | 873.711 | 42.56667 | 64.8763 | -1.13933
619.69202 | 59.605 | 83.02852 | -1.07474 | 619.59302 | 59.605 | 87.12936 | -0.70092 |  |  | 873.87402 | 42.575 | 64.86721 | -1.1381
619.80701 | 59.61666 | 83.02148 | -1.07527 | 619.70697 | 59.61666 | 87.12324 | -0.69979 |  |  | 874.03802 | 42.58333 | 64.85519 | -1.13688
619.92499 | 59.62833 | 83.01259 | -1.07579 | 619.82397 | 59.62833 | 87.11927 | -0.69866 |  |  | 874.20599 | 42.59167 | 64.84708 | -1.13567
620.04199 | 59.64 | 83.0037 | -1.07629 | 619.94202 | 59.64 | 87.11376 | -0.69752 |  |  | 874.37299 | 42.6 | 64.83571 | -1.13448
620.15997 | 59.65167 | 82.99333 | -1.07678 | 620.05798 | 59.65167 | 87.10979 | -0.69639 |  |  | 874.53802 | 42.60833 | 64.82792 | -1.1333
620.27502 | 59.66333 | 82.98519 | -1.07725 | 620.17401 | 59.66333 | 87.10489 | -0.69528 |  |  | 874.70502 | 42.61666 | 64.81688 | -1.13214
620.39398 | 59.675 | 82.9737 | -1.07771 | 620.29303 | 59.675 | 87.10031 | -0.69418 |  |  | 874.87201 | 42.625 | 64.81071 | -1.131
620.51099 | 59.68667 | 82.96481 | -1.07815 | 620.40802 | 59.68667 | 87.0945 | -0.6931 |  |  | 875.03699 | 42.63334 | 64.7987 | -1.12989
620.62799 | 59.69833 | 82.95111 | -1.07858 | 620.52301 | 59.69833 | 87.08746 | -0.69204 |  |  | 875.20502 | 42.64167 | 64.79123 | -1.12879
620.745 | 59.71 | 82.93815 | -1.079 | 620.64099 | 59.71 | 87.07951 | -0.69102 |  |  | 875.37097 | 42.65 | 64.77922 | -1.12772
620.85901 | 59.72167 | 82.92593 | -1.0794 | 620.76202 | 59.72167 | 87.0685 | -0.69003 |  |  | 875.53699 | 42.65833 | 64.76818 | -1.12668
620.97699 | 59.73333 | 82.91296 | -1.07979 | 620.87598 | 59.73333 | 87.06116 | -0.68907 |  |  | 875.703 | 42.66667 | 64.76071 | -1.12566
621.09198 | 59.745 | 82.90482 | -1.08017 | 620.98901 | 59.745 | 87.05291 | -0.68816 |  |  | 875.87299 | 42.675 | 64.75 | -1.12468
621.20801 | 59.75667 | 82.88741 | -1.08054 | 621.10699 | 59.75667 | 87.04648 | -0.6873 |  |  | 876.03601 | 42.68333 | 64.74286 | -1.12372
621.32501 | 59.76833 | 82.85407 | -1.08089 | 621.22302 | 59.76833 | 87.03884 | -0.68648 |  |  | 876.203 | 42.69167 | 64.73507 | -1.1228
621.44202 | 59.78 | 82.83222 | -1.08124 | 621.33801 | 59.78 | 87.03333 | -0.68572 |  |  | 876.36798 | 42.7 | 64.73279 | -1.12191
621.55798 | 59.79167 | 82.82704 | -1.08158 | 621.45398 | 59.79167 | 87.02416 | -0.685 |  |  | 876.53497 | 42.70833 | 64.72695 | -1.12105
621.677 | 59.80333 | 82.8163 | -1.08192 | 621.56897 | 59.80333 | 87.01774 | -0.68435 |  |  | 876.70203 | 42.71667 | 64.72338 | -1.12022
621.79401 | 59.815 | 82.80778 | -1.08224 | 621.685 | 59.815 | 87.00765 | -0.68375 |  |  | 876.867 | 42.725 | 64.71786 | -1.11943
621.90302 | 59.82667 | 82.79519 | -1.08256 | 621.80402 | 59.82667 | 87 | -0.6832 |  |  | 877.03497 | 42.73333 | 64.71071 | -1.11867
622.01703 | 59.83833 | 82.78556 | -1.08288 | 621.91803 | 59.83833 | 86.98838 | -0.68272 |  |  | 877.20203 | 42.74166 | 64.68506 | -1.11794
622.13599 | 59.85 | 82.77407 | -1.08319 | 622.03699 | 59.85 | 86.97982 | -0.68229 |  |  | 877.37097 | 42.75 | 64.67727 | -1.11726
622.24902 | 59.86167 | 82.76296 | -1.0835 | 622.15002 | 59.86167 | 86.96911 | -0.68192 |  |  | 877.53601 | 42.75834 | 64.66591 | -1.1166
622.36401 | 59.87333 | 82.75074 | -1.0838 | 622.26801 | 59.87333 | 86.96086 | -0.68161 |  |  | 877.70203 | 42.76667 | 64.65909 | -1.11599
622.48297 | 59.885 | 82.74185 | -1.08411 | 622.38202 | 59.885 | 86.95229 | -0.68135 |  |  | 877.87 | 42.775 | 64.64773 | -1.11541
622.59698 | 59.89667 | 82.73111 | -1.08441 | 622.49701 | 59.89667 | 86.94587 | -0.68115 |  |  | 878.039 | 42.78333 | 64.63994 | -1.11487
622.71503 | 59.90833 | 82.72407 | -1.08472 | 622.61298 | 59.90833 | 86.93792 | -0.681 |  |  | 878.20502 | 42.79167 | 64.62792 | -1.11436
622.83502 | 59.92 | 82.71407 | -1.08503 | 622.729 | 59.92 | 86.93333 | -0.6809 |  |  | 878.37299 | 42.8 | 64.62013 | -1.11389
622.95099 | 59.93167 | 82.70741 | -1.08533 | 622.84302 | 59.93167 | 86.92599 | -0.68085 |  |  | 878.53998 | 42.80833 | 64.60812 | -1.11346
623.06799 | 59.94333 | 82.6837 | -1.08564 | 622.96301 | 59.94333 | 86.92263 | -0.68084 |  |  | 878.70801 | 42.81667 | 64.60032 | -1.11307
623.18597 | 59.955 | 82.6437 | -1.08596 | 623.07703 | 59.955 | 86.91529 | -0.68088 |  |  | 878.875 | 42.825 | 64.58896 | -1.11272
623.302 | 59.96667 | 82.6337 | -1.08627 | 623.19299 | 59.96667 | 86.91101 | -0.68096 |  |  | 879.04303 | 42.83333 | 64.58182 | -1.11241
623.41901 | 59.97833 | 82.62593 | -1.08659 | 623.30798 | 59.97833 | 86.90275 | -0.68106 |  |  | 879.20599 | 42.84167 | 64.56916 | -1.11213
623.534 | 59.99 | 82.61926 | -1.08691 | 623.42798 | 59.99 | 86.89725 | -0.68121 |  |  | 879.37402 | 42.85 | 64.56234 | -1.1119
623.65302 | 60.00167 | 82.60889 | -1.08724 | 623.54199 | 60.00167 | 86.8893 | -0.68137 |  |  | 879.54102 | 42.85833 | 64.55682 | -1.1117
623.76898 | 60.01333 | 82.60222 | -1.08757 | 623.65802 | 60.01333 | 86.88073 | -0.68156 |  |  | 879.70898 | 42.86666 | 64.55357 | -1.11154
623.88702 | 60.025 | 82.59148 | -1.08791 | 623.77698 | 60.025 | 86.87492 | -0.68177 |  |  | 879.87701 | 42.875 | 64.54513 | -1.11142
624.005 | 60.03667 | 82.58445 | -1.08825 | 623.89801 | 60.03667 | 86.86606 | -0.68199 |  |  | 880.04498 | 42.88334 | 64.54058 | -1.11134
624.12701 | 60.04833 | 82.57259 | -1.0886 | 624.01398 | 60.04833 | 86.85994 | -0.68222 |  |  | 880.21198 | 42.89167 | 64.52987 | -1.1113
624.242 | 60.06 | 82.56407 | -1.08895 | 624.13 | 60.06 | 86.85138 | -0.68246 |  |  | 880.37903 | 42.9 | 64.51461 | -1.1113
624.35602 | 60.07167 | 82.55259 | -1.0893 | 624.24701 | 60.07167 | 86.84465 | -0.68269 |  |  | 880.547 | 42.90833 | 64.49253 | -1.11133
624.47198 | 60.08333 | 82.54259 | -1.08966 | 624.36102 | 60.08333 | 86.83639 | -0.68293 |  |  | 880.71301 | 42.91667 | 64.48441 | -1.1114
624.59198 | 60.095 | 82.53148 | -1.09002 | 624.47699 | 60.095 | 86.82905 | -0.68315 |  |  | 880.88202 | 42.925 | 64.47208 | -1.11151
624.70898 | 60.10667 | 82.52111 | -1.09038 | 624.59601 | 60.10667 | 86.82049 | -0.68336 |  |  | 881.04901 | 42.93333 | 64.46039 | -1.11165
624.82898 | 60.11833 | 82.50852 | -1.09075 | 624.71301 | 60.11833 | 86.81407 | -0.68356 |  |  | 881.21301 | 42.94167 | 64.4526 | -1.11182
624.94501 | 60.13 | 82.48556 | -1.09111 | 624.828 | 60.13 | 86.8052 | -0.68373 |  |  | 881.37903 | 42.95 | 64.44156 | -1.11202
625.06201 | 60.14167 | 82.43852 | -1.09148 | 624.94702 | 60.14167 | 86.79817 | -0.68389 |  |  | 881.547 | 42.95833 | 64.43474 | -1.11226
625.18103 | 60.15333 | 82.43111 | -1.09185 | 625.06403 | 60.15333 | 86.78838 | -0.68401 |  |  | 881.71399 | 42.96667 | 64.43019 | -1.11252
625.29602 | 60.165 | 82.42259 | -1.09222 | 625.17401 | 60.165 | 86.78226 | -0.6841 |  |  | 881.87903 | 42.975 | 64.42727 | -1.1128
625.41302 | 60.17667 | 82.41482 | -1.09259 | 625.29401 | 60.17667 | 86.77156 | -0.68416 |  |  | 882.047 | 42.98333 | 64.41948 | -1.11311
625.52502 | 60.18833 | 82.40482 | -1.09295 | 625.41101 | 60.18833 | 86.76453 | -0.68419 |  |  | 882.21301 | 42.99166 | 64.41493 | -1.11343
625.64203 | 60.2 | 82.39741 | -1.09332 | 625.52698 | 60.2 | 86.75505 | -0.68418 |  |  | 882.38098 | 43 | 64.40455 | -1.11377
625.75897 | 60.21167 | 82.38593 | -1.09368 | 625.64301 | 60.21167 | 86.7471 | -0.68413 |  |  | 882.547 | 43.00834 | 64.39026 | -1.11412
625.87299 | 60.22333 | 82.37852 | -1.09403 | 625.75897 | 60.22333 | 86.73823 | -0.68403 |  |  | 882.71503 | 43.01667 | 64.37078 | -1.11448
625.99402 | 60.235 | 82.36555 | -1.09438 | 625.87598 | 60.235 | 86.73028 | -0.6839 |  |  | 882.88202 | 43.025 | 64.36331 | -1.11484
626.112 | 60.24667 | 82.35704 | -1.09473 | 625.99103 | 60.24667 | 86.72079 | -0.68372 |  |  | 883.04901 | 43.03333 | 64.35292 | -1.1152
626.22699 | 60.25834 | 82.34518 | -1.09506 | 626.10901 | 60.25834 | 86.71315 | -0.6835 |  |  | 883.211 | 43.04167 | 64.34578 | -1.11555
626.34601 | 60.27 | 82.33259 | -1.09539 | 626.22498 | 60.27 | 86.70122 | -0.68324 |  |  | 883.38202 | 43.05 | 64.33993 | -1.1159
626.45898 | 60.28167 | 82.32445 | -1.09572 | 626.33899 | 60.28167 | 86.6682 | -0.68294 |  |  | 883.54797 | 43.05833 | 64.33701 | -1.11623
626.57501 | 60.29333 | 82.31111 | -1.09603 | 626.45599 | 60.29333 | 86.65168 | -0.68259 |  |  | 883.71399 | 43.06667 | 64.33052 | -1.11654
626.69202 | 60.305 | 82.30259 | -1.09633 | 626.57001 | 60.305 | 86.6474 | -0.68221 |  |  | 883.883 | 43.075 | 64.3263 | -1.11682
626.80798 | 60.31667 | 82.26741 | -1.09662 | 626.68903 | 60.31667 | 86.64251 | -0.68178 |  |  | 884.04797 | 43.08333 | 64.32045 | -1.11708
626.92401 | 60.32833 | 82.23259 | -1.09691 | 626.80701 | 60.32833 | 86.6367 | -0.68132 |  |  | 884.21301 | 43.09167 | 64.31558 | -1.1173
627.04102 | 60.34 | 82.22518 | -1.09718 | 626.92401 | 60.34 | 86.63242 | -0.68083 |  |  | 884.38098 | 43.1 | 64.30909 | -1.11749
627.15802 | 60.35167 | 82.21778 | -1.09743 | 627.03802 | 60.35167 | 86.62752 | -0.68031 |  |  | 884.54797 | 43.10833 | 64.30292 | -1.11763
627.27301 | 60.36333 | 82.20963 | -1.09768 | 627.151 | 60.36333 | 86.62324 | -0.67975 |  |  | 884.716 | 43.11666 | 64.29513 | -1.11772
627.39001 | 60.375 | 82.20111 | -1.09791 | 627.26898 | 60.375 | 86.61621 | -0.67917 |  |  | 884.883 | 43.125 | 64.28961 | -1.11776
627.50702 | 60.38667 | 82.19074 | -1.09813 | 627.38501 | 60.38667 | 86.61162 | -0.67857 |  |  | 885.04901 | 43.13334 | 64.26558 | -1.11775
627.62299 | 60.39833 | 82.18296 | -1.09834 | 627.49799 | 60.39833 | 86.60367 | -0.67795 |  |  | 885.216 | 43.14167 | 64.23799 | -1.11769
627.74103 | 60.41 | 82.17185 | -1.09853 | 627.61603 | 60.41 | 86.59817 | -0.67732 |  |  | 885.38397 | 43.15 | 64.22565 | -1.11756
627.85602 | 60.42167 | 82.16333 | -1.09871 | 627.72998 | 60.42167 | 86.59052 | -0.67667 |  |  | 885.547 | 43.15833 | 64.21721 | -1.11737
627.97498 | 60.43333 | 82.15111 | -1.09888 | 627.84601 | 60.43333 | 86.5841 | -0.67602 |  |  | 885.71503 | 43.16667 | 64.20487 | -1.11712
628.09003 | 60.445 | 82.14333 | -1.09903 | 627.95898 | 60.445 | 86.57645 | -0.67536 |  |  | 885.883 | 43.175 | 64.19675 | -1.11681
628.20502 | 60.45667 | 82.13037 | -1.09917 | 628.07599 | 60.45667 | 86.56789 | -0.6747 |  |  | 886.04999 | 43.18333 | 64.18506 | -1.11643
628.323 | 60.46833 | 82.12111 | -1.0993 | 628.19098 | 60.46833 | 86.55749 | -0.67405 |  |  | 886.21899 | 43.19167 | 64.17889 | -1.116
628.44 | 60.48 | 82.10889 | -1.09941 | 628.30603 | 60.48 | 86.53792 | -0.67341 |  |  | 886.38501 | 43.2 | 64.16753 | -1.11549
628.55499 | 60.49166 | 82.09704 | -1.09951 | 628.42401 | 60.49166 | 86.50214 | -0.67278 |  |  | 886.547 | 43.20833 | 64.15941 | -1.11493
628.672 | 60.50333 | 82.05333 | -1.0996 | 628.539 | 60.50333 | 86.49939 | -0.67217 |  |  | 886.71802 | 43.21667 | 64.1487 | -1.11432
628.79199 | 60.515 | 82.03111 | -1.09968 | 628.65302 | 60.515 | 86.4945 | -0.67158 |  |  | 886.88397 | 43.225 | 64.13571 | -1.11365
628.90698 | 60.52667 | 82.02407 | -1.09975 | 628.76898 | 60.52667 | 86.49113 | -0.671 |  |  | 887.04797 | 43.23333 | 64.12857 | -1.11292
629.021 | 60.53833 | 82.01593 | -1.09981 | 628.88702 | 60.53833 | 86.48502 | -0.67046 |  |  | 887.21997 | 43.24166 | 64.11623 | -1.11216
629.13501 | 60.55 | 82.00667 | -1.09986 | 629.00201 | 60.55 | 86.48196 | -0.66994 |  |  | 887.383 | 43.25 | 64.10779 | -1.11135
629.25299 | 60.56167 | 81.9963 | -1.0999 | 629.12 | 60.56167 | 86.47584 | -0.66946 |  |  | 887.547 | 43.25834 | 64.09675 | -1.11051
629.36798 | 60.57333 | 81.98778 | -1.09993 | 629.23499 | 60.57333 | 86.47034 | -0.66901 |  |  | 887.71301 | 43.26667 | 64.08896 | -1.10963
629.48499 | 60.585 | 81.97704 | -1.09996 | 629.35303 | 60.585 | 86.46697 | -0.66859 |  |  | 887.88202 | 43.275 | 64.07955 | -1.10874
629.60199 | 60.59667 | 81.96741 | -1.09998 | 629.466 | 60.59667 | 86.46239 | -0.66821 |  |  | 888.04602 | 43.28333 | 64.07662 | -1.10783
629.716 | 60.60833 | 81.95519 | -1.09999 | 629.58502 | 60.60833 | 86.45872 | -0.66786 |  |  | 888.21503 | 43.29167 | 64.07078 | -1.10691
629.83197 | 60.62 | 81.93148 | -1.10001 | 629.698 | 60.62 | 86.45229 | -0.66756 |  |  | 888.38 | 43.3 | 64.06558 | -1.106
629.94598 | 60.63167 | 81.89593 | -1.10001 | 629.815 | 60.63167 | 86.44771 | -0.66729 |  |  | 888.54797 | 43.30833 | 64.05941 | -1.10508
630.06097 | 60.64333 | 81.89037 | -1.10002 | 629.935 | 60.64333 | 86.44098 | -0.66706 |  |  | 888.71301 | 43.31667 | 64.05455 | -1.10419
630.17499 | 60.655 | 81.88111 | -1.10003 | 630.052 | 60.655 | 86.43547 | -0.66687 |  |  | 888.88 | 43.325 | 64.03474 | -1.10331
630.29303 | 60.66667 | 81.87444 | -1.10003 | 630.16699 | 60.66667 | 86.42905 | -0.66671 |  |  | 889.04797 | 43.33333 | 64.01883 | -1.10247
630.40698 | 60.67833 | 81.86482 | -1.10004 | 630.28198 | 60.67833 | 86.42385 | -0.66659 |  |  | 889.21399 | 43.34167 | 64.00779 | -1.10166
630.52399 | 60.69 | 81.85667 | -1.10005 | 630.40198 | 60.69 | 86.41743 | -0.6665 |  |  | 889.38098 | 43.35 | 64.00032 | -1.1009
630.64502 | 60.70167 | 81.8463 | -1.10006 | 630.521 | 60.70167 | 86.41193 | -0.66644 |  |  | 889.547 | 43.35833 | 63.98961 | -1.10019
630.76001 | 60.71333 | 81.83778 | -1.10008 | 630.638 | 60.71333 | 86.4055 | -0.66641 |  |  | 889.71002 | 43.36666 | 63.98214 | -1.09953
630.87402 | 60.725 | 81.82704 | -1.1001 | 630.75299 | 60.725 | 86.40031 | -0.66641 |  |  | 889.87701 | 43.375 | 63.97143 | -1.09894
630.99597 | 60.73667 | 81.81778 | -1.10012 | 630.87 | 60.73667 | 86.39358 | -0.66642 |  |  | 890.03998 | 43.38334 | 63.96364 | -1.09842
631.11102 | 60.74833 | 81.80667 | -1.10016 | 630.98499 | 60.74833 | 86.38869 | -0.66646 |  |  | 890.20898 | 43.39167 | 63.95292 | -1.09797
631.229 | 60.76 | 81.79778 | -1.1002 | 631.09998 | 60.76 | 86.38043 | -0.6665 |  |  | 890.375 | 43.4 | 63.94643 | -1.0976
631.34698 | 60.77167 | 81.78519 | -1.10024 | 631.216 | 60.77167 | 86.37431 | -0.66656 |  |  | 890.54102 | 43.40833 | 63.93474 | -1.09731
631.46698 | 60.78333 | 81.77704 | -1.1003 | 631.328 | 60.78333 | 86.36728 | -0.66662 |  |  | 890.70801 | 43.41667 | 63.92857 | -1.0971
631.58301 | 60.795 | 81.75778 | -1.10037 | 631.44598 | 60.795 | 86.36116 | -0.66669 |  |  | 890.87402 | 43.425 | 63.92273 | -1.09698
631.69897 | 60.80667 | 81.72222 | -1.10044 | 631.56097 | 60.80667 | 86.35474 | -0.66675 |  |  | 891.04401 | 43.43333 | 63.91981 | -1.09694
631.81799 | 60.81833 | 81.69333 | -1.10053 | 631.67798 | 60.81833 | 86.34893 | -0.6668 |  |  | 891.21002 | 43.44167 | 63.91331 | -1.09699
631.93298 | 60.83 | 81.68445 | -1.10062 | 631.79401 | 60.83 | 86.3422 | -0.66684 |  |  | 891.375 | 43.45 | 63.90942 | -1.09711
632.04797 | 60.84167 | 81.67778 | -1.10073 | 631.91101 | 60.84167 | 86.337 | -0.66686 |  |  | 891.54199 | 43.45833 | 63.90195 | -1.09732
632.16803 | 60.85333 | 81.66889 | -1.10085 | 632.02802 | 60.85333 | 86.32905 | -0.66686 |  |  | 891.70898 | 43.46667 | 63.89058 | -1.09761
632.28302 | 60.865 | 81.66074 | -1.10098 | 632.146 | 60.865 | 86.32141 | -0.66684 |  |  | 891.87799 | 43.475 | 63.86623 | -1.09796
632.39502 | 60.87667 | 81.65148 | -1.10112 | 632.263 | 60.87667 | 86.31468 | -0.66678 |  |  | 892.04303 | 43.48333 | 63.85877 | -1.09839
632.51001 | 60.88833 | 81.64259 | -1.10127 | 632.38 | 60.88833 | 86.30673 | -0.66669 |  |  | 892.20898 | 43.49166 | 63.84773 | -1.09887
632.62799 | 60.9 | 81.63222 | -1.10143 | 632.49402 | 60.9 | 86.30122 | -0.66656 |  |  | 892.37598 | 43.5 | 63.83766 | -1.09941
632.745 | 60.91167 | 81.62333 | -1.10161 | 632.612 | 60.91167 | 86.29266 | -0.6664 |  |  | 892.54303 | 43.50834 | 63.83117 | -1.1
632.85901 | 60.92333 | 81.61185 | -1.10179 | 632.72998 | 60.92333 | 86.28716 | -0.66618 |  |  | 892.711 | 43.51667 | 63.8263 | -1.10063
632.974 | 60.935 | 81.60296 | -1.10199 | 632.84601 | 60.935 | 86.2789 | -0.66592 |  |  | 892.87799 | 43.525 | 63.82338 | -1.10128
633.09399 | 60.94667 | 81.59037 | -1.1022 | 632.96301 | 60.94667 | 86.2734 | -0.6656 |  |  | 893.04498 | 43.53333 | 63.81526 | -1.10196
633.20898 | 60.95833 | 81.58222 | -1.10242 | 633.08002 | 60.95833 | 86.26422 | -0.66523 |  |  | 893.211 | 43.54167 | 63.81104 | -1.10264
633.323 | 60.97 | 81.56963 | -1.10265 | 633.19598 | 60.97 | 86.2581 | -0.66481 |  |  | 893.37799 | 43.55 | 63.80357 | -1.10332
633.44 | 60.98167 | 81.55963 | -1.10288 | 633.31201 | 60.98167 | 86.24893 | -0.66433 |  |  | 893.54498 | 43.55833 | 63.7987 | -1.10399
633.55499 | 60.99333 | 81.52482 | -1.10313 | 633.42603 | 60.99333 | 86.2422 | -0.6638 |  |  | 893.71399 | 43.56667 | 63.79091 | -1.10463
633.66998 | 61.005 | 81.48963 | -1.10338 | 633.54498 | 61.005 | 86.23333 | -0.6632 |  |  | 893.88098 | 43.575 | 63.78636 | -1.10524
633.784 | 61.01667 | 81.48259 | -1.10364 | 633.659 | 61.01667 | 86.21957 | -0.66255 |  |  | 894.04797 | 43.58333 | 63.77954 | -1.10581
633.90198 | 61.02833 | 81.47481 | -1.10391 | 633.77399 | 61.02833 | 86.17034 | -0.66183 |  |  | 894.21503 | 43.59167 | 63.77143 | -1.10632
634.01898 | 61.04 | 81.46593 | -1.10418 | 633.89099 | 61.04 | 86.15535 | -0.66106 |  |  | 894.37799 | 43.6 | 63.7448 | -1.10675
634.13702 | 61.05167 | 81.45815 | -1.10446 | 633.99902 | 61.05167 | 86.13425 | -0.66023 |  |  | 894.54498 | 43.60833 | 63.72662 | -1.10711
634.25403 | 61.06333 | 81.44778 | -1.10474 | 634.11298 | 61.06333 | 86.11835 | -0.65935 |  |  | 894.71301 | 43.61666 | 63.71558 | -1.10738
634.36798 | 61.075 | 81.43963 | -1.10503 | 634.22998 | 61.075 | 86.09786 | -0.65841 |  |  | 894.87903 | 43.625 | 63.70844 | -1.10755
634.48602 | 61.08667 | 81.42852 | -1.10532 | 634.34003 | 61.08667 | 86.0841 | -0.65742 |  |  | 895.052 | 43.63334 | 63.6961 | -1.10761
634.60901 | 61.09833 | 81.41963 | -1.1056 | 634.45398 | 61.09833 | 86.07034 | -0.65638 |  |  | 895.21503 | 43.64167 | 63.68896 | -1.10755
634.72498 | 61.11 | 81.40704 | -1.10589 | 634.57098 | 61.11 | 86.06483 | -0.65529 |  |  | 895.38098 | 43.65 | 63.6776 | -1.10737
634.841 | 61.12167 | 81.39481 | -1.10618 | 634.68799 | 61.12167 | 86.06055 | -0.65415 |  |  | 895.547 | 43.65833 | 63.67045 | -1.10705
634.95801 | 61.13334 | 81.38519 | -1.10647 | 634.802 | 61.13334 | 86.05657 | -0.65298 |  |  | 895.71399 | 43.66667 | 63.65877 | -1.10659
635.07599 | 61.145 | 81.37259 | -1.10675 | 634.91602 | 61.145 | 86.05352 | -0.65177 |  |  | 895.88098 | 43.675 | 63.65065 | -1.10599
635.19098 | 61.15667 | 81.36333 | -1.10703 | 635.03497 | 61.15667 | 86.05077 | -0.65052 |  |  | 896.04901 | 43.68333 | 63.63928 | -1.10524
635.30798 | 61.16833 | 81.3437 | -1.1073 | 635.14899 | 61.16833 | 86.04893 | -0.64924 |  |  | 896.21802 | 43.69167 | 63.63149 | -1.10433
635.42401 | 61.18 | 81.30741 | -1.10757 | 635.26599 | 61.18 | 86.0474 | -0.64794 |  |  | 896.38501 | 43.7 | 63.62013 | -1.10327
635.53998 | 61.19167 | 81.28259 | -1.10783 | 635.383 | 61.19167 | 86.04587 | -0.64661 |  |  | 896.55298 | 43.70833 | 63.61169 | -1.10205
635.65698 | 61.20333 | 81.27778 | -1.10808 | 635.49902 | 61.20333 | 86.04465 | -0.64526 |  |  | 896.71899 | 43.71667 | 63.6 | -1.10068
635.77502 | 61.215 | 81.26741 | -1.10832 | 635.61603 | 61.215 | 86.04312 | -0.64389 |  |  | 896.88702 | 43.725 | 63.59221 | -1.09914
635.89099 | 61.22667 | 81.26 | -1.10856 | 635.73499 | 61.22667 | 86.04037 | -0.64252 |  |  | 897.052 | 43.73333 | 63.57987 | -1.09746
636.01099 | 61.23833 | 81.25 | -1.10878 | 635.84802 | 61.23833 | 86.03823 | -0.64113 |  |  | 897.21802 | 43.74166 | 63.57273 | -1.09561
636.12201 | 61.25 | 81.24185 | -1.10899 | 635.96503 | 61.25 | 86.03456 | -0.63974 |  |  | 897.38501 | 43.75 | 63.56039 | -1.09362
636.23999 | 61.26167 | 81.23185 | -1.10918 | 636.08502 | 61.26167 | 86.03242 | -0.63835 |  |  | 897.55298 | 43.75834 | 63.55325 | -1.09149
636.354 | 61.27333 | 81.22222 | -1.10937 | 636.20203 | 61.27333 | 86.02905 | -0.63696 |  |  | 897.716 | 43.76667 | 63.54188 | -1.08921
636.47198 | 61.285 | 81.21074 | -1.10954 | 636.32001 | 61.285 | 86.0263 | -0.63558 |  |  | 897.88098 | 43.775 | 63.53279 | -1.0868
636.58801 | 61.29667 | 81.20111 | -1.10969 | 636.435 | 61.29667 | 86.02263 | -0.6342 |  |  | 898.05103 | 43.78333 | 63.52045 | -1.08427
636.70203 | 61.30833 | 81.18889 | -1.10983 | 636.55298 | 61.30833 | 86.01957 | -0.63284 |  |  | 898.216 | 43.79167 | 63.50747 | -1.08162
636.82098 | 61.32 | 81.18037 | -1.10995 | 636.66901 | 61.32 | 86.01468 | -0.63148 |  |  | 898.38098 | 43.8 | 63.49773 | -1.07886
636.93799 | 61.33167 | 81.16815 | -1.11006 | 636.789 | 61.33167 | 86.01101 | -0.63015 |  |  | 898.54901 | 43.80833 | 63.48507 | -1.07599
637.05499 | 61.34333 | 81.16037 | -1.11014 | 636.90601 | 61.34333 | 86.00673 | -0.62883 |  |  | 898.71399 | 43.81667 | 63.47532 | -1.07304
637.16998 | 61.355 | 81.13407 | -1.11021 | 637.02197 | 61.355 | 86.00306 | -0.62753 |  |  | 898.88098 | 43.825 | 63.46331 | -1.07
637.28601 | 61.36666 | 81.09333 | -1.11026 | 637.14001 | 61.36666 | 85.99755 | -0.62625 |  |  | 899.04797 | 43.83333 | 63.45422 | -1.06689
637.401 | 61.37833 | 81.07778 | -1.11029 | 637.25598 | 61.37833 | 85.99327 | -0.625 |  |  | 899.21301 | 43.84167 | 63.4435 | -1.06373
637.52002 | 61.39 | 81.06852 | -1.11031 | 637.37701 | 61.39 | 85.98532 | -0.62376 |  |  | 899.38098 | 43.85 | 63.43701 | -1.06051
637.63898 | 61.40167 | 81.06222 | -1.1103 | 637.49103 | 61.40167 | 85.9789 | -0.62256 |  |  | 899.54999 | 43.85833 | 63.42662 | -1.05725
637.75299 | 61.41333 | 81.05222 | -1.11027 | 637.60901 | 61.41333 | 85.96881 | -0.62137 |  |  | 899.716 | 43.86666 | 63.42305 | -1.05397
637.867 | 61.425 | 81.04444 | -1.11022 | 637.72498 | 61.425 | 85.9526 | -0.62022 |  |  | 899.88202 | 43.875 | 63.42013 | -1.05067
637.98297 | 61.43667 | 81.03407 | -1.11016 | 637.83801 | 61.43667 | 85.92202 | -0.61908 |  |  | 900.047 | 43.88334 | 63.42013 | -1.04737
638.09802 | 61.44833 | 81.02481 | -1.11007 | 637.953 | 61.44833 | 85.90122 | -0.61798 |  |  | 900.21503 | 43.89167 | 63.41493 | -1.04407
638.21198 | 61.46 | 81.01407 | -1.10996 | 638.07098 | 61.46 | 85.89816 | -0.6169 |  |  | 900.383 | 43.9 | 63.41429 | -1.04078
638.33301 | 61.47167 | 81.00519 | -1.10983 | 638.18701 | 61.47167 | 85.89144 | -0.61584 |  |  | 900.54797 | 43.90833 | 63.40617 | -1.03753
638.44397 | 61.48333 | 80.99259 | -1.10968 | 638.30499 | 61.48333 | 85.88655 | -0.61481 |  |  | 900.71503 | 43.91667 | 63.39448 | -1.03431
638.55902 | 61.495 | 80.98444 | -1.10951 | 638.41901 | 61.495 | 85.88043 | -0.61381 |  |  | 900.88098 | 43.925 | 63.37597 | -1.03114
638.67401 | 61.50667 | 80.97259 | -1.10932 | 638.53601 | 61.50667 | 85.87523 | -0.61282 |  |  | 901.047 | 43.93333 | 63.3711 | -1.02803
638.79303 | 61.51833 | 80.9637 | -1.10911 | 638.65302 | 61.51833 | 85.86881 | -0.61186 |  |  | 901.21198 | 43.94167 | 63.36071 | -1.02499
638.90802 | 61.53 | 80.95 | -1.10888 | 638.76898 | 61.53 | 85.86239 | -0.61092 |  |  | 901.37903 | 43.95 | 63.35487 | -1.02202
639.02502 | 61.54167 | 80.94 | -1.10864 | 638.88702 | 61.54167 | 85.85627 | -0.61001 |  |  | 901.54797 | 43.95833 | 63.3448 | -1.01914
639.14203 | 61.55333 | 80.90259 | -1.10837 | 639.005 | 61.55333 | 85.85107 | -0.60911 |  |  | 901.71503 | 43.96667 | 63.33701 | -1.01635
639.255 | 61.565 | 80.86518 | -1.10808 | 639.12402 | 61.565 | 85.84495 | -0.60823 |  |  | 901.88 | 43.975 | 63.32532 | -1.01366
639.37299 | 61.57667 | 80.84741 | -1.10778 | 639.24103 | 61.57667 | 85.84037 | -0.60738 |  |  | 902.04797 | 43.98333 | 63.31786 | -1.01108
639.48901 | 61.58833 | 80.8337 | -1.10745 | 639.35999 | 61.58833 | 85.83456 | -0.60654 |  |  | 902.21301 | 43.99166 | 63.30649 | -1.00862
639.604 | 61.6 | 80.82481 | -1.10711 | 639.474 | 61.6 | 85.83028 | -0.60571 |  |  | 902.37799 | 44 | 63.29838 | -1.00627
639.724 | 61.61167 | 80.8163 | -1.10675 | 639.59198 | 61.61167 | 85.82294 | -0.60491 |  |  | 902.54797 | 44.00834 | 63.28669 | -1.00406
639.84003 | 61.62333 | 80.80704 | -1.10638 | 639.711 | 61.62333 | 85.81743 | -0.60412 |  |  | 902.716 | 44.01667 | 63.27954 | -1.00197
639.95898 | 61.635 | 80.79815 | -1.10598 | 639.828 | 61.635 | 85.80948 | -0.60334 |  |  | 902.88 | 44.025 | 63.27305 | -1.00003
640.07599 | 61.64667 | 80.78815 | -1.10557 | 639.94397 | 61.64667 | 85.80214 | -0.60258 |  |  | 903.04602 | 44.03333 | 63.26883 | -0.99822
640.19098 | 61.65833 | 80.78111 | -1.10515 | 640.06 | 61.65833 | 85.79419 | -0.60183 |  |  | 903.21503 | 44.04167 | 63.25844 | -0.99656
640.31 | 61.67 | 80.77037 | -1.10471 | 640.17798 | 61.67 | 85.78135 | -0.6011 |  |  | 903.38 | 44.05 | 63.2526 | -0.99505
640.427 | 61.68167 | 80.76111 | -1.10426 | 640.29102 | 61.68167 | 85.73639 | -0.60038 |  |  | 903.547 | 44.05833 | 63.24188 | -0.99369
640.54199 | 61.69333 | 80.75222 | -1.10379 | 640.40997 | 61.69333 | 85.72722 | -0.59967 |  |  | 903.716 | 44.06667 | 63.23344 | -0.99249
640.65997 | 61.705 | 80.74037 | -1.10332 | 640.52399 | 61.705 | 85.72049 | -0.59898 |  |  | 903.88 | 44.075 | 63.2276 | -0.99143
640.77502 | 61.71667 | 80.73111 | -1.10282 | 640.64001 | 61.71667 | 85.71499 | -0.5983 |  |  | 904.04999 | 44.08333 | 63.21883 | -0.99054
640.89203 | 61.72833 | 80.72074 | -1.10232 | 640.75702 | 61.72833 | 85.71346 | -0.59763 |  |  | 904.21802 | 44.09167 | 63.21558 | -0.98979
641.00598 | 61.74 | 80.71333 | -1.10181 | 640.87402 | 61.74 | 85.71223 | -0.59697 |  |  | 904.38599 | 44.1 | 63.20097 | -0.98921
641.12598 | 61.75167 | 80.69778 | -1.10129 | 640.98999 | 61.75167 | 85.71376 | -0.59633 |  |  | 904.54901 | 44.10833 | 63.18571 | -0.98877
641.242 | 61.76333 | 80.66518 | -1.10076 | 641.10498 | 61.76333 | 85.71346 | -0.5957 |  |  | 904.71802 | 44.11666 | 63.16656 | -0.98849
641.35602 | 61.775 | 80.6437 | -1.10022 | 641.22198 | 61.775 | 85.71376 | -0.59508 |  |  | 904.88501 | 44.125 | 63.16526 | -0.98836
641.47498 | 61.78667 | 80.63963 | -1.09968 | 641.33698 | 61.78667 | 85.71009 | -0.59448 |  |  | 905.05402 | 44.13334 | 63.16331 | -0.98837
641.58899 | 61.79833 | 80.62963 | -1.09913 | 641.45203 | 61.79833 | 85.70581 | -0.59389 |  |  | 905.22101 | 44.14167 | 63.16169 | -0.98853
641.70599 | 61.81 | 80.62296 | -1.09857 | 641.57098 | 61.81 | 85.7 | -0.59332 |  |  | 905.38501 | 44.15 | 63.15649 | -0.98883
641.82501 | 61.82167 | 80.61259 | -1.09801 | 641.68799 | 61.82167 | 85.6948 | -0.59276 |  |  | 905.55402 | 44.15833 | 63.15584 | -0.98926
641.94 | 61.83333 | 80.60407 | -1.09745 | 641.80603 | 61.83333 | 85.68838 | -0.59221 |  |  | 905.72101 | 44.16667 | 63.1487 | -0.98983
642.05402 | 61.845 | 80.59407 | -1.09689 | 641.922 | 61.845 | 85.68349 | -0.59168 |  |  | 905.89099 | 44.175 | 63.14643 | -0.99051
642.172 | 61.85667 | 80.58482 | -1.09633 | 642.04199 | 61.85667 | 85.67615 | -0.59116 |  |  | 906.05902 | 44.18333 | 63.13993 | -0.99132
642.28802 | 61.86833 | 80.57333 | -1.09578 | 642.15802 | 61.86833 | 85.67125 | -0.59066 |  |  | 906.22601 | 44.19167 | 63.13636 | -0.99223
642.40601 | 61.88 | 80.5637 | -1.09523 | 642.27399 | 61.88 | 85.66361 | -0.59018 |  |  | 906.396 | 44.2 | 63.12922 | -0.99325
642.52197 | 61.89167 | 80.54926 | -1.09468 | 642.39001 | 61.89167 | 85.65902 | -0.58971 |  |  | 906.56201 | 44.20833 | 63.11818 | -0.99436
642.64203 | 61.90333 | 80.52296 | -1.09414 | 642.508 | 61.90333 | 85.6526 | -0.58925 |  |  | 906.72998 | 44.21667 | 63.08636 | -0.99556
642.755 | 61.915 | 80.48593 | -1.09361 | 642.625 | 61.915 | 85.64832 | -0.58882 |  |  | 906.89697 | 44.225 | 63.08019 | -0.99684
642.87201 | 61.92667 | 80.47889 | -1.09308 | 642.73999 | 61.92667 | 85.64343 | -0.5884 |  |  | 907.06299 | 44.23333 | 63.0737 | -0.99819
642.98999 | 61.93833 | 80.47111 | -1.09257 | 642.85901 | 61.93833 | 85.63914 | -0.588 |  |  | 907.229 | 44.24166 | 63.0711 | -0.99959
643.104 | 61.95 | 80.4637 | -1.09208 | 642.97498 | 61.95 | 85.63364 | -0.58761 |  |  | 907.39697 | 44.25 | 63.06396 | -1.00105
643.21802 | 61.96167 | 80.45296 | -1.0916 | 643.091 | 61.96167 | 85.62783 | -0.58725 |  |  | 907.56201 | 44.25834 | 63.05974 | -1.00255
643.33502 | 61.97333 | 80.44259 | -1.09113 | 643.20898 | 61.97333 | 85.62079 | -0.58689 |  |  | 907.73102 | 44.26667 | 63.05227 | -1.00408
643.45398 | 61.985 | 80.43333 | -1.09069 | 643.32501 | 61.985 | 85.61315 | -0.58656 |  |  | 907.89502 | 44.275 | 63.04156 | -1.00563
643.57098 | 61.99667 | 80.42074 | -1.09026 | 643.43903 | 61.99667 | 85.60642 | -0.58624 |  |  | 908.06097 | 44.28333 | 63.01883 | -1.0072
643.685 | 62.00834 | 80.41148 | -1.08986 | 643.56097 | 62.00834 | 85.59878 | -0.58594 |  |  | 908.22803 | 44.29167 | 63.01104 | -1.00877
643.80103 | 62.02 | 80.39963 | -1.08948 | 643.67102 | 62.02 | 85.59113 | -0.58566 |  |  | 908.396 | 44.3 | 63.00519 | -1.01033
643.91699 | 62.03167 | 80.39074 | -1.08913 | 643.78699 | 62.03167 | 85.58196 | -0.58539 |  |  | 908.56201 | 44.30833 | 63.0026 | -1.01187
644.034 | 62.04333 | 80.37778 | -1.08881 | 643.90399 | 62.04333 | 85.57431 | -0.58513 |  |  | 908.72803 | 44.31667 | 62.99643 | -1.01339
644.15002 | 62.055 | 80.36963 | -1.08851 | 644.02002 | 62.055 | 85.56422 | -0.58489 |  |  | 908.89203 | 44.325 | 62.99285 | -1.01488
644.26599 | 62.06667 | 80.35556 | -1.08824 | 644.13599 | 62.06667 | 85.55719 | -0.58467 |  |  | 909.06097 | 44.33333 | 62.98669 | -1.01632
644.38202 | 62.07833 | 80.34593 | -1.08801 | 644.24902 | 62.07833 | 85.5471 | -0.58446 |  |  | 909.22601 | 44.34167 | 62.97987 | -1.01771
644.49799 | 62.09 | 80.30963 | -1.08781 | 644.36603 | 62.09 | 85.54006 | -0.58427 |  |  | 909.39203 | 44.35 | 62.9763 | -1.01905
644.61499 | 62.10167 | 80.13815 | -1.08764 | 644.48297 | 62.10167 | 85.41713 | -0.58408 |  |  | 909.56 | 44.35833 | 62.96786 | -1.02033
644.73102 | 62.11333 | 80.13889 | -1.0875 | 644.59998 | 62.11333 | 85.41865 | -0.58391 |  |  | 909.724 | 44.36666 | 62.96331 | -1.02154
644.84802 | 62.125 | 80.16148 | -1.0874 | 644.716 | 62.125 | 85.43333 | -0.58375 |  |  | 909.89099 | 44.375 | 62.95195 | -1.02267
644.96301 | 62.13667 | 80.24889 | -1.08734 | 644.83301 | 62.13667 | 85.5052 | -0.58361 |  |  | 910.05603 | 44.38334 | 62.93604 | -1.02372
645.08002 | 62.14833 | 80.26148 | -1.08731 | 644.94897 | 62.14833 | 85.51284 | -0.58347 |  |  | 910.224 | 44.39167 | 62.90617 | -1.0247
645.19598 | 62.16 | 80.24222 | -1.08732 | 645.065 | 62.16 | 85.49664 | -0.58335 |  |  | 910.39099 | 44.4 | 62.89902 | -1.02558
645.31097 | 62.17167 | 80.23259 | -1.08737 | 645.18201 | 62.17167 | 85.48685 | -0.58323 |  |  | 910.55701 | 44.40833 | 62.89221 | -1.02638
645.42798 | 62.18333 | 80.21778 | -1.08745 | 645.29797 | 62.18333 | 85.47645 | -0.58312 |  |  | 910.71802 | 44.41667 | 62.88831 | -1.02708
645.54602 | 62.195 | 80.21704 | -1.08757 | 645.41498 | 62.195 | 85.47492 | -0.58302 |  |  | 910.888 | 44.425 | 62.88084 | -1.0277
645.66199 | 62.20667 | 80.21111 | -1.08772 | 645.534 | 62.20667 | 85.47401 | -0.58293 |  |  | 911.04901 | 44.43333 | 62.8763 | -1.02822
645.78101 | 62.21833 | 80.20704 | -1.08791 | 645.65002 | 62.21833 | 85.46973 | -0.58284 |  |  | 911.216 | 44.44167 | 62.86916 | -1.02865
645.89697 | 62.23 | 80.20185 | -1.08814 | 645.76801 | 62.23 | 85.47064 | -0.58276 |  |  | 911.38599 | 44.45 | 62.85747 | -1.02899
646.01099 | 62.24166 | 80.19407 | -1.0884 | 645.88501 | 62.24166 | 85.46514 | -0.58269 |  |  | 911.55103 | 44.45833 | 62.83214 | -1.02923
646.13098 | 62.25333 | 80.1863 | -1.08869 | 645.99799 | 62.25333 | 85.46055 | -0.58262 |  |  | 911.71802 | 44.46667 | 62.82532 | -1.02939
646.24402 | 62.265 | 80.17148 | -1.08901 | 646.112 | 62.265 | 85.45168 | -0.58255 |  |  | 911.88501 | 44.475 | 62.81331 | -1.02946
646.35797 | 62.27667 | 80.14 | -1.08937 | 646.22998 | 62.27667 | 85.44098 | -0.58249 |  |  | 912.04999 | 44.48333 | 62.80552 | -1.02944
646.47198 | 62.28833 | 80.09963 | -1.08975 | 646.34399 | 62.28833 | 85.43303 | -0.58243 |  |  | 912.21503 | 44.49166 | 62.79513 | -1.02934
646.59003 | 62.3 | 80.09185 | -1.09015 | 646.45801 | 62.3 | 85.42294 | -0.58237 |  |  | 912.38202 | 44.5 | 62.78734 | -1.02917
646.70697 | 62.31167 | 80.08 | -1.09059 | 646.57599 | 62.31167 | 85.41529 | -0.58232 |  |  | 912.54797 | 44.50834 | 62.77695 | -1.02891
646.82202 | 62.32333 | 80.07111 | -1.09104 | 646.69299 | 62.32333 | 85.40673 | -0.58227 |  |  | 912.71503 | 44.51667 | 62.77013 | -1.02859
646.93799 | 62.335 | 80.05667 | -1.09151 | 646.80798 | 62.335 | 85.39847 | -0.58222 |  |  | 912.88202 | 44.525 | 62.75942 | -1.0282
647.05402 | 62.34667 | 80.04815 | -1.092 | 646.92401 | 62.34667 | 85.39083 | -0.58217 |  |  | 913.04999 | 44.53333 | 62.7526 | -1.02774
647.16699 | 62.35833 | 80.03444 | -1.09251 | 647.039 | 62.35833 | 85.38318 | -0.58212 |  |  | 913.21301 | 44.54167 | 62.74253 | -1.02722
647.28198 | 62.37 | 80.02407 | -1.09303 | 647.15601 | 62.37 | 85.37554 | -0.58207 |  |  | 913.38202 | 44.55 | 62.73799 | -1.02665
647.396 | 62.38167 | 80.01148 | -1.09356 | 647.27301 | 62.38167 | 85.36911 | -0.58202 |  |  | 913.54901 | 44.55833 | 62.73247 | -1.02602
647.51202 | 62.39333 | 80.00037 | -1.0941 | 647.39203 | 62.39333 | 85.35994 | -0.58198 |  |  | 913.716 | 44.56667 | 62.72889 | -1.02534
647.62598 | 62.405 | 79.98815 | -1.09464 | 647.508 | 62.405 | 85.35382 | -0.58193 |  |  | 913.88501 | 44.575 | 62.72208 | -1.02461
647.74298 | 62.41667 | 79.9763 | -1.09518 | 647.62701 | 62.41667 | 85.34342 | -0.58189 |  |  | 914.04999 | 44.58333 | 62.71818 | -1.02384
647.85999 | 62.42833 | 79.9637 | -1.09573 | 647.74298 | 62.42833 | 85.337 | -0.58184 |  |  | 914.21899 | 44.59167 | 62.71039 | -1.02303
647.97699 | 62.44 | 79.95407 | -1.09627 | 647.85699 | 62.44 | 85.32783 | -0.5818 |  |  | 914.38599 | 44.6 | 62.70617 | -1.02219
648.09601 | 62.45167 | 79.93852 | -1.09681 | 647.97302 | 62.45167 | 85.3208 | -0.58176 |  |  | 914.54999 | 44.60833 | 62.69903 | -1.02131
648.21198 | 62.46333 | 79.90889 | -1.09734 | 648.09003 | 62.46333 | 85.31315 | -0.58171 |  |  | 914.71802 | 44.61666 | 62.6948 | -1.02039
648.32501 | 62.475 | 79.87259 | -1.09786 | 648.20599 | 62.475 | 85.30703 | -0.58167 |  |  | 914.88501 | 44.625 | 62.68766 | -1.01945
648.44299 | 62.48667 | 79.86704 | -1.09837 | 648.32098 | 62.48667 | 85.30061 | -0.58164 |  |  | 915.04999 | 44.63334 | 62.67987 | -1.01848
648.55798 | 62.49833 | 79.8563 | -1.09887 | 648.43799 | 62.49833 | 85.29419 | -0.5816 |  |  | 915.21301 | 44.64167 | 62.67597 | -1.01748
648.672 | 62.51 | 79.84926 | -1.09935 | 648.55499 | 62.51 | 85.28654 | -0.58157 |  |  | 915.383 | 44.65 | 62.66688 | -1.01646
648.78802 | 62.52167 | 79.83778 | -1.09981 | 648.67102 | 62.52167 | 85.28012 | -0.58153 |  |  | 915.54901 | 44.65833 | 62.66234 | -1.01542
648.90802 | 62.53333 | 79.82667 | -1.10025 | 648.78302 | 62.53333 | 85.27064 | -0.5815 |  |  | 915.71802 | 44.66667 | 62.65227 | -1.01435
649.02502 | 62.545 | 79.81889 | -1.10067 | 648.89899 | 62.545 | 85.26361 | -0.58148 |  |  | 915.88202 | 44.675 | 62.63766 | -1.01327
649.14398 | 62.55667 | 79.80667 | -1.10107 | 649.01703 | 62.55667 | 85.25321 | -0.58146 |  |  | 916.04901 | 44.68333 | 62.6026 | -1.01216
649.26099 | 62.56833 | 79.79889 | -1.10144 | 649.13397 | 62.56833 | 85.24465 | -0.58144 |  |  | 916.21399 | 44.69167 | 62.59643 | -1.01104
649.37598 | 62.58 | 79.7863 | -1.10179 | 649.25098 | 62.58 | 85.23823 | -0.58142 |  |  | 916.38 | 44.7 | 62.58604 | -1.0099
649.492 | 62.59167 | 79.77741 | -1.10211 | 649.36798 | 62.59167 | 85.23058 | -0.58141 |  |  | 916.547 | 44.70833 | 62.57857 | -1.00874
649.61102 | 62.60333 | 79.76518 | -1.1024 | 649.48401 | 62.60333 | 85.22569 | -0.58141 |  |  | 916.71399 | 44.71667 | 62.56916 | -1.00756
649.729 | 62.615 | 79.75518 | -1.10266 | 649.60199 | 62.615 | 85.21957 | -0.58141 |  |  | 916.88 | 44.725 | 62.56234 | -1.00637
649.84399 | 62.62667 | 79.74333 | -1.1029 | 649.72101 | 62.62667 | 85.2159 | -0.58141 |  |  | 917.04797 | 44.73333 | 62.55097 | -1.00517
649.95898 | 62.63833 | 79.7263 | -1.10311 | 649.83502 | 62.63833 | 85.21009 | -0.58142 |  |  | 917.21198 | 44.74166 | 62.54318 | -1.00395
650.07898 | 62.65 | 79.67259 | -1.10328 | 649.95099 | 62.65 | 85.20581 | -0.58144 |  |  | 917.37799 | 44.75 | 62.53214 | -1.00272
650.19501 | 62.66167 | 79.66593 | -1.10343 | 650.06702 | 62.66167 | 85.20092 | -0.58146 |  |  | 917.54498 | 44.75834 | 62.5237 | -1.00148
650.31201 | 62.67333 | 79.65741 | -1.10355 | 650.18201 | 62.67333 | 85.19664 | -0.58149 |  |  | 917.71198 | 44.76667 | 62.51299 | -1.00022
650.42999 | 62.685 | 79.65074 | -1.10364 | 650.29901 | 62.685 | 85.19113 | -0.58152 |  |  | 917.87903 | 44.775 | 62.51006 | -0.99896
650.54602 | 62.69667 | 79.64 | -1.10369 | 650.41699 | 62.69667 | 85.18624 | -0.58155 |  |  | 918.04797 | 44.78333 | 62.50487 | -0.9977
650.66199 | 62.70833 | 79.63259 | -1.10372 | 650.53497 | 62.70833 | 85.17982 | -0.58159 |  |  | 918.21198 | 44.79167 | 62.49935 | -0.99642
650.77698 | 62.72 | 79.62148 | -1.10372 | 650.65002 | 62.72 | 85.17431 | -0.58163 |  |  | 918.38098 | 44.8 | 62.49318 | -0.99515
650.89398 | 62.73167 | 79.6137 | -1.10369 | 650.76398 | 62.73167 | 85.16636 | -0.58168 |  |  | 918.54498 | 44.80833 | 62.48831 | -0.99387
651.00897 | 62.74333 | 79.60111 | -1.10364 | 650.88397 | 62.74333 | 85.16024 | -0.58172 |  |  | 918.71503 | 44.81667 | 62.48149 | -0.99259
651.12701 | 62.755 | 79.59222 | -1.10356 | 651 | 62.755 | 85.15107 | -0.58177 |  |  | 918.88202 | 44.825 | 62.47792 | -0.99132
651.24402 | 62.76667 | 79.58074 | -1.10345 | 651.11499 | 62.76667 | 85.14526 | -0.58182 |  |  | 919.04797 | 44.83333 | 62.47013 | -0.99005
651.35901 | 62.77833 | 79.57111 | -1.10332 | 651.23602 | 62.77833 | 85.13609 | -0.58187 |  |  | 919.21399 | 44.84167 | 62.46558 | -0.98879
651.47601 | 62.79 | 79.56 | -1.10316 | 651.35303 | 62.79 | 85.12997 | -0.58192 |  |  | 919.38098 | 44.85 | 62.45584 | -0.98754
651.59302 | 62.80167 | 79.54667 | -1.10298 | 651.47101 | 62.80167 | 85.12263 | -0.58197 |  |  | 919.55103 | 44.85833 | 62.44156 | -0.9863
651.71198 | 62.81333 | 79.53741 | -1.10277 | 651.586 | 62.81333 | 85.11682 | -0.58201 |  |  | 919.71899 | 44.86666 | 62.41591 | -0.98508
651.82599 | 62.825 | 79.50222 | -1.10255 | 651.70502 | 62.825 | 85.1104 | -0.58204 |  |  | 919.888 | 44.875 | 62.41006 | -0.98388
651.94202 | 62.83667 | 79.46815 | -1.1023 | 651.82202 | 62.83667 | 85.10336 | -0.58207 |  |  | 920.05402 | 44.88334 | 62.40617 | -0.9827
652.06097 | 62.84833 | 79.46074 | -1.10204 | 651.94 | 62.84833 | 85.09847 | -0.58209 |  |  | 920.21997 | 44.89167 | 62.40292 | -0.98154
652.17401 | 62.86 | 79.4537 | -1.10175 | 652.05701 | 62.86 | 85.09144 | -0.5821 |  |  | 920.388 | 44.9 | 62.39675 | -0.98042
652.28998 | 62.87167 | 79.44593 | -1.10145 | 652.17499 | 62.87167 | 85.08654 | -0.5821 |  |  | 920.55603 | 44.90833 | 62.39123 | -0.97932
652.40802 | 62.88334 | 79.43704 | -1.10113 | 652.29401 | 62.88334 | 85.07982 | -0.58208 |  |  | 920.72198 | 44.91667 | 62.38636 | -0.97826
652.52502 | 62.895 | 79.42815 | -1.1008 | 652.40997 | 62.895 | 85.07431 | -0.58205 |  |  | 920.89099 | 44.925 | 62.37954 | -0.97723
652.64203 | 62.90667 | 79.42037 | -1.10044 | 652.526 | 62.90667 | 85.06636 | -0.58199 |  |  | 921.05798 | 44.93333 | 62.375 | -0.97625
652.76001 | 62.91833 | 79.40889 | -1.10008 | 652.64398 | 62.91833 | 85.05994 | -0.58192 |  |  | 921.22803 | 44.94167 | 62.36786 | -0.9753
652.87903 | 62.93 | 79.40074 | -1.0997 | 652.75897 | 62.93 | 85.04985 | -0.58183 |  |  | 921.39301 | 44.95 | 62.36396 | -0.9744
652.99402 | 62.94167 | 79.38852 | -1.09931 | 652.87402 | 62.94167 | 85.04342 | -0.58171 |  |  | 921.56097 | 44.95833 | 62.34838 | -0.97354
653.11102 | 62.95333 | 79.38037 | -1.09891 | 652.99103 | 62.95333 | 85.03272 | -0.58157 |  |  | 921.73102 | 44.96667 | 62.32987 | -0.97273
653.229 | 62.965 | 79.36667 | -1.09849 | 653.10602 | 62.965 | 85.02569 | -0.5814 |  |  | 921.89697 | 44.975 | 62.30974 | -0.97197
653.33899 | 62.97667 | 79.35778 | -1.09806 | 653.22198 | 62.97667 | 85.0156 | -0.58119 |  |  | 922.06403 | 44.98333 | 62.30292 | -0.97126
653.45502 | 62.98833 | 79.34593 | -1.09763 | 653.33899 | 62.98833 | 85.00856 | -0.58096 |  |  | 922.23297 | 44.99166 | 62.29156 | -0.9706
653.57202 | 63 | 79.33444 | -1.09718 | 653.45697 | 63 | 84.99969 | -0.58069 |  |  | 922.401 | 45 | 62.28474 | -0.96999
653.68597 | 63.01167 | 79.29185 | -1.09672 | 653.57397 | 63.01167 | 84.99327 | -0.58038 |  |  | 922.56702 | 45.00834 | 62.27468 | -0.96944
653.802 | 63.02333 | 79.26889 | -1.09626 | 653.69202 | 63.02333 | 84.98593 | -0.58004 |  |  | 922.737 | 45.01667 | 62.27143 | -0.96893
653.91803 | 63.035 | 79.26222 | -1.09578 | 653.802 | 63.035 | 84.98073 | -0.57966 |  |  | 922.90601 | 45.025 | 62.26558 | -0.96848
654.034 | 63.04667 | 79.25407 | -1.0953 | 653.91901 | 63.04667 | 84.97431 | -0.57924 |  |  | 923.073 | 45.03333 | 62.26039 | -0.96808
654.14801 | 63.05833 | 79.24444 | -1.09481 | 654.03802 | 63.05833 | 84.97003 | -0.57877 |  |  | 923.24103 | 45.04167 | 62.25422 | -0.96773
654.26703 | 63.07 | 79.23593 | -1.09431 | 654.15399 | 63.07 | 84.96636 | -0.57826 |  |  | 923.40997 | 45.05 | 62.24935 | -0.96742
654.38501 | 63.08167 | 79.22482 | -1.0938 | 654.27301 | 63.08167 | 84.96391 | -0.5777 |  |  | 923.578 | 45.05833 | 62.24253 | -0.96716
654.49902 | 63.09333 | 79.21407 | -1.09329 | 654.39001 | 63.09333 | 84.96116 | -0.5771 |  |  | 923.74402 | 45.06667 | 62.23864 | -0.96695
654.61902 | 63.105 | 79.20407 | -1.09277 | 654.50598 | 63.105 | 84.95933 | -0.57645 |  |  | 923.90997 | 45.075 | 62.23117 | -0.96677
654.73297 | 63.11666 | 79.19296 | -1.09224 | 654.62299 | 63.11666 | 84.95505 | -0.57576 |  |  | 924.078 | 45.08333 | 62.22662 | -0.96664
654.84802 | 63.12833 | 79.18296 | -1.09171 | 654.73901 | 63.12833 | 84.9474 | -0.57501 |  |  | 924.24701 | 45.09167 | 62.21851 | -0.96654
654.96698 | 63.14 | 79.17074 | -1.09117 | 654.85498 | 63.14 | 84.94129 | -0.57422 |  |  | 924.41302 | 45.1 | 62.21364 | -0.96647
655.08301 | 63.15167 | 79.16185 | -1.09062 | 654.96997 | 63.15167 | 84.93058 | -0.57338 |  |  | 924.58002 | 45.10833 | 62.20617 | -0.96643
655.19897 | 63.16333 | 79.14926 | -1.09007 | 655.09003 | 63.16333 | 84.92324 | -0.57249 |  |  | 924.74799 | 45.11666 | 62.20065 | -0.96641
655.315 | 63.175 | 79.14037 | -1.08952 | 655.20599 | 63.175 | 84.90245 | -0.57155 |  |  | 924.91602 | 45.125 | 62.19351 | -0.96641
655.435 | 63.18667 | 79.11444 | -1.08895 | 655.32098 | 63.18667 | 84.87156 | -0.57056 |  |  | 925.08398 | 45.13334 | 62.18701 | -0.96642
655.54901 | 63.19833 | 79.07296 | -1.08839 | 655.43597 | 63.19833 | 84.86514 | -0.56953 |  |  | 925.24902 | 45.14167 | 62.18052 | -0.96645
655.66498 | 63.21 | 79.06296 | -1.08781 | 655.55298 | 63.21 | 84.86086 | -0.56845 |  |  | 925.41498 | 45.15 | 62.175 | -0.96647
655.78003 | 63.22167 | 79.0563 | -1.08724 | 655.67102 | 63.22167 | 84.85566 | -0.56732 |  |  | 925.58197 | 45.15833 | 62.16688 | -0.9665
655.89801 | 63.23333 | 79.04704 | -1.08666 | 655.789 | 63.23333 | 84.85107 | -0.56616 |  |  | 925.75 | 45.16667 | 62.16234 | -0.96652
656.013 | 63.245 | 79.03889 | -1.08608 | 655.90698 | 63.245 | 84.84648 | -0.56495 |  |  | 925.91803 | 45.175 | 62.14708 | -0.96652
656.12903 | 63.25667 | 79.02963 | -1.08549 | 656.02502 | 63.25667 | 84.8422 | -0.5637 |  |  | 926.08398 | 45.18333 | 62.11526 | -0.96651
656.24701 | 63.26833 | 79.02148 | -1.08491 | 656.14502 | 63.26833 | 84.83792 | -0.56241 |  |  | 926.25299 | 45.19167 | 62.09675 | -0.96648
656.362 | 63.28 | 79.01111 | -1.08432 | 656.26099 | 63.28 | 84.83395 | -0.56109 |  |  | 926.41998 | 45.2 | 62.08701 | -0.96642
656.47601 | 63.29167 | 79.00222 | -1.08373 | 656.37799 | 63.29167 | 84.82875 | -0.55973 |  |  | 926.58698 | 45.20833 | 62.08409 | -0.96633
656.59302 | 63.30333 | 78.99111 | -1.08314 | 656.49402 | 63.30333 | 84.82508 | -0.55834 |  |  | 926.75598 | 45.21667 | 62.07922 | -0.9662
656.71002 | 63.315 | 78.98222 | -1.08255 | 656.612 | 63.315 | 84.81896 | -0.55693 |  |  | 926.92297 | 45.225 | 62.07468 | -0.96603
656.82703 | 63.32667 | 78.97 | -1.08197 | 656.72998 | 63.32667 | 84.81499 | -0.55549 |  |  | 927.09399 | 45.23333 | 62.06851 | -0.96581
656.94397 | 63.33833 | 78.96222 | -1.08138 | 656.84601 | 63.33833 | 84.80856 | -0.55403 |  |  | 927.258 | 45.24166 | 62.06429 | -0.96554
657.05798 | 63.35 | 78.94926 | -1.0808 | 656.96399 | 63.35 | 84.80306 | -0.55255 |  |  | 927.427 | 45.25 | 62.05649 | -0.96522
657.17401 | 63.36167 | 78.94074 | -1.08022 | 657.078 | 63.36167 | 84.79603 | -0.55106 |  |  | 927.59198 | 45.25834 | 62.05292 | -0.96484
657.29199 | 63.37333 | 78.9063 | -1.07965 | 657.19098 | 63.37333 | 84.7893 | -0.54956 |  |  | 927.75897 | 45.26667 | 62.04513 | -0.9644
657.40997 | 63.385 | 78.87074 | -1.07908 | 657.30499 | 63.385 | 84.78135 | -0.54804 |  |  | 927.92603 | 45.275 | 62.04123 | -0.9639
657.52698 | 63.39667 | 78.86556 | -1.07852 | 657.42297 | 63.39667 | 84.7734 | -0.54653 |  |  | 928.09302 | 45.28333 | 62.03247 | -0.96334
657.64203 | 63.40833 | 78.8563 | -1.07796 | 657.53601 | 63.40833 | 84.76514 | -0.54501 |  |  | 928.25702 | 45.29167 | 62.0276 | -0.9627
657.75897 | 63.42 | 78.85 | -1.07742 | 657.64801 | 63.42 | 84.75627 | -0.5435 |  |  | 928.42401 | 45.3 | 62.02045 | -0.962
657.87903 | 63.43167 | 78.83963 | -1.07688 | 657.76898 | 63.43167 | 84.74954 | -0.54199 |  |  | 928.59302 | 45.30833 | 62.01526 | -0.96124
657.99597 | 63.44333 | 78.83222 | -1.07636 | 657.88098 | 63.44333 | 84.74098 | -0.5405 |  |  | 928.758 | 45.31667 | 62.00812 | -0.9604
658.11102 | 63.455 | 78.82185 | -1.07584 | 657.99902 | 63.455 | 84.73364 | -0.53902 |  |  | 928.92297 | 45.325 | 62.00065 | -0.9595
658.229 | 63.46667 | 78.81333 | -1.07534 | 658.11499 | 63.46667 | 84.72569 | -0.53756 |  |  | 929.091 | 45.33333 | 61.9776 | -0.95854
658.34497 | 63.47833 | 78.80222 | -1.07485 | 658.23199 | 63.47833 | 84.71927 | -0.53612 |  |  | 929.258 | 45.34167 | 61.95325 | -0.95751
658.46399 | 63.49 | 78.79148 | -1.07438 | 658.35303 | 63.49 | 84.71101 | -0.53471 |  |  | 929.42499 | 45.35 | 61.94545 | -0.95641
658.58301 | 63.50167 | 78.77778 | -1.07392 | 658.466 | 63.50167 | 84.70367 | -0.53333 |  |  | 929.59198 | 45.35833 | 61.94318 | -0.95526
658.69897 | 63.51333 | 78.76704 | -1.07347 | 658.58502 | 63.51333 | 84.69511 | -0.53198 |  |  | 929.75897 | 45.36666 | 61.93799 | -0.95406
658.81299 | 63.525 | 78.75148 | -1.07304 | 658.703 | 63.525 | 84.68807 | -0.53067 |  |  | 929.927 | 45.375 | 61.93409 | -0.9528
658.93201 | 63.53667 | 78.74074 | -1.07263 | 658.81799 | 63.53667 | 84.67982 | -0.52939 |  |  | 930.09198 | 45.38334 | 61.92857 | -0.9515
659.047 | 63.54833 | 78.72074 | -1.07224 | 658.93597 | 63.54833 | 84.67462 | -0.52816 |  |  | 930.258 | 45.39167 | 61.92402 | -0.95015
659.16101 | 63.56 | 78.68593 | -1.07186 | 659.05603 | 63.56 | 84.66911 | -0.52697 |  |  | 930.42401 | 45.4 | 61.91721 | -0.94877
659.28003 | 63.57167 | 78.65889 | -1.07151 | 659.17401 | 63.57167 | 84.66636 | -0.52583 |  |  | 930.591 | 45.40833 | 61.91201 | -0.94736
659.396 | 63.58333 | 78.65148 | -1.07117 | 659.29199 | 63.58333 | 84.663 | -0.52475 |  |  | 930.75897 | 45.41667 | 61.9039 | -0.94592
659.51202 | 63.595 | 78.64741 | -1.07085 | 659.409 | 63.595 | 84.66116 | -0.52371 |  |  | 930.92499 | 45.425 | 61.89903 | -0.94446
659.62903 | 63.60667 | 78.64148 | -1.07055 | 659.52698 | 63.60667 | 84.65872 | -0.52273 |  |  | 931.09003 | 45.43333 | 61.88312 | -0.94299
659.742 | 63.61833 | 78.63444 | -1.07027 | 659.64099 | 63.61833 | 84.65749 | -0.5218 |  |  | 931.25702 | 45.44167 | 61.86299 | -0.94151
659.85797 | 63.63 | 78.62926 | -1.07001 | 659.76001 | 63.63 | 84.65566 | -0.52093 |  |  | 931.42401 | 45.45 | 61.84156 | -0.94003
659.97198 | 63.64167 | 78.62111 | -1.06977 | 659.87598 | 63.64167 | 84.65382 | -0.52012 |  |  | 931.59198 | 45.45833 | 61.83701 | -0.93856
660.091 | 63.65333 | 78.61259 | -1.06956 | 659.995 | 63.65333 | 84.65046 | -0.51936 |  |  | 931.75702 | 45.46667 | 61.83247 | -0.93711
660.20697 | 63.665 | 78.60556 | -1.06936 | 660.11102 | 63.665 | 84.64832 | -0.51867 |  |  | 931.92401 | 45.475 | 61.82597 | -0.93567
660.32599 | 63.67667 | 78.59481 | -1.06917 | 660.229 | 63.67667 | 84.6419 | -0.51804 |  |  | 932.08899 | 45.48333 | 61.8224 | -0.93427
660.44299 | 63.68833 | 78.58593 | -1.06901 | 660.34802 | 63.68833 | 84.63517 | -0.51747 |  |  | 932.25598 | 45.49166 | 61.81591 | -0.9329
660.55701 | 63.7 | 78.57444 | -1.06887 | 660.46503 | 63.7 | 84.62936 | -0.51696 |  |  | 932.42297 | 45.5 | 61.81136 | -0.93157
660.67499 | 63.71167 | 78.56593 | -1.06874 | 660.57898 | 63.71167 | 84.6211 | -0.51651 |  |  | 932.59198 | 45.50834 | 61.80552 | -0.93029
660.79199 | 63.72333 | 78.55407 | -1.06863 | 660.69702 | 63.72333 | 84.61529 | -0.51611 |  |  | 932.75598 | 45.51667 | 61.8 | -0.92907
660.90802 | 63.735 | 78.54593 | -1.06854 | 660.815 | 63.735 | 84.60612 | -0.51578 |  |  | 932.927 | 45.525 | 61.79383 | -0.9279
661.02502 | 63.74667 | 78.53259 | -1.06846 | 660.92999 | 63.74667 | 84.6 | -0.51551 |  |  | 933.09399 | 45.53333 | 61.78896 | -0.9268
661.14398 | 63.75834 | 78.52333 | -1.0684 | 661.04901 | 63.75834 | 84.59297 | -0.51529 |  |  | 933.25702 | 45.54167 | 61.78182 | -0.92577
661.25897 | 63.77 | 78.48815 | -1.06835 | 661.16302 | 63.77 | 84.58777 | -0.51512 |  |  | 933.427 | 45.55 | 61.77727 | -0.92482
661.37402 | 63.78167 | 78.45259 | -1.06831 | 661.27899 | 63.78167 | 84.58073 | -0.51501 |  |  | 933.59198 | 45.55833 | 61.76948 | -0.92394
661.49103 | 63.79333 | 78.44333 | -1.06828 | 661.39899 | 63.79333 | 84.57554 | -0.51495 |  |  | 933.75897 | 45.56667 | 61.76461 | -0.92315
661.60797 | 63.805 | 78.4363 | -1.06826 | 661.51599 | 63.805 | 84.56789 | -0.51493 |  |  | 933.92603 | 45.575 | 61.75747 | -0.92245
661.724 | 63.81667 | 78.42704 | -1.06826 | 661.633 | 63.81667 | 84.56177 | -0.51497 |  |  | 934.09399 | 45.58333 | 61.7526 | -0.92183
661.841 | 63.82833 | 78.41889 | -1.06825 | 661.74902 | 63.82833 | 84.55474 | -0.51505 |  |  | 934.26099 | 45.59167 | 61.74513 | -0.92129
661.96002 | 63.84 | 78.40963 | -1.06826 | 661.85901 | 63.84 | 84.55046 | -0.51516 |  |  | 934.42902 | 45.6 | 61.73993 | -0.92085
662.073 | 63.85167 | 78.40074 | -1.06827 | 661.97302 | 63.85167 | 84.54526 | -0.51532 |  |  | 934.59497 | 45.60833 | 61.73377 | -0.9205
662.19 | 63.86333 | 78.39074 | -1.06828 | 662.08899 | 63.86333 | 84.54159 | -0.51551 |  |  | 934.76202 | 45.61666 | 61.7276 | -0.92023
662.30499 | 63.875 | 78.38222 | -1.0683 | 662.20502 | 63.875 | 84.53547 | -0.51574 |  |  | 934.92902 | 45.625 | 61.7198 | -0.92005
662.42499 | 63.88667 | 78.37074 | -1.06832 | 662.32501 | 63.88667 | 84.53089 | -0.516 |  |  | 935.09601 | 45.63334 | 61.71396 | -0.91996
662.539 | 63.89833 | 78.36296 | -1.06833 | 662.44098 | 63.89833 | 84.52447 | -0.51628 |  |  | 935.25897 | 45.64167 | 61.6935 | -0.91994
662.65302 | 63.91 | 78.35074 | -1.06835 | 662.55902 | 63.91 | 84.51865 | -0.51658 |  |  | 935.42798 | 45.65 | 61.67078 | -0.92
662.76703 | 63.92167 | 78.34259 | -1.06836 | 662.67603 | 63.92167 | 84.51223 | -0.51691 |  |  | 935.59399 | 45.65833 | 61.64837 | -0.92013
662.88599 | 63.93333 | 78.32889 | -1.06837 | 662.79199 | 63.93333 | 84.5055 | -0.51725 |  |  | 935.76202 | 45.66667 | 61.6461 | -0.92033
663.00201 | 63.945 | 78.31407 | -1.06837 | 662.909 | 63.945 | 84.49939 | -0.51761 |  |  | 935.92499 | 45.675 | 61.64221 | -0.92058
663.11499 | 63.95667 | 78.28333 | -1.06837 | 663.02802 | 63.95667 | 84.4945 | -0.51798 |  |  | 936.091 | 45.68333 | 61.63766 | -0.92089
663.23401 | 63.96833 | 78.24667 | -1.06835 | 663.14502 | 63.96833 | 84.48838 | -0.51836 |  |  | 936.25897 | 45.69167 | 61.63344 | -0.92124
663.349 | 63.98 | 78.24148 | -1.06833 | 663.26099 | 63.98 | 84.48379 | -0.51874 |  |  | 936.42401 | 45.7 | 61.62987 | -0.92162
663.46301 | 63.99166 | 78.23222 | -1.0683 | 663.37903 | 63.99166 | 84.47829 | -0.51912 |  |  | 936.59003 | 45.70833 | 61.62435 | -0.92203
663.58197 | 64.00333 | 78.2263 | -1.06826 | 663.495 | 64.00333 | 84.47125 | -0.5195 |  |  | 936.75897 | 45.71667 | 61.62143 | -0.92246
663.69897 | 64.015 | 78.21518 | -1.0682 | 663.61298 | 64.015 | 84.46544 | -0.51988 |  |  | 936.92499 | 45.725 | 61.61558 | -0.92289
663.81299 | 64.02666 | 78.20778 | -1.06813 | 663.72601 | 64.02666 | 84.45749 | -0.52026 |  |  | 937.09198 | 45.73333 | 61.61234 | -0.92332
663.92798 | 64.03833 | 78.19778 | -1.06805 | 663.84601 | 64.03833 | 84.45199 | -0.52062 |  |  | 937.258 | 45.74166 | 61.60584 | -0.92373
664.04602 | 64.05 | 78.18889 | -1.06796 | 663.96198 | 64.05 | 84.44343 | -0.52097 |  |  | 937.42999 | 45.75 | 61.59967 | -0.92411
664.16101 | 64.06167 | 78.17852 | -1.06785 | 664.07703 | 64.06167 | 84.43792 | -0.52131 |  |  | 937.59399 | 45.75834 | 61.5961 | -0.92446
664.27502 | 64.07333 | 78.16852 | -1.06772 | 664.19501 | 64.07333 | 84.42936 | -0.52164 |  |  | 937.76001 | 45.76667 | 61.58929 | -0.92476
664.39301 | 64.085 | 78.15704 | -1.06758 | 664.31201 | 64.085 | 84.42355 | -0.52195 |  |  | 937.927 | 45.775 | 61.58539 | -0.925
664.50897 | 64.09666 | 78.14778 | -1.06743 | 664.42798 | 64.09666 | 84.41651 | -0.52223 |  |  | 938.09698 | 45.78333 | 61.57825 | -0.92516
664.62201 | 64.10833 | 78.13519 | -1.06725 | 664.547 | 64.10833 | 84.4107 | -0.5225 |  |  | 938.26099 | 45.79167 | 61.57402 | -0.92525
664.74402 | 64.12 | 78.12667 | -1.06706 | 664.66199 | 64.12 | 84.40428 | -0.52274 |  |  | 938.42798 | 45.8 | 61.56721 | -0.92525
664.85797 | 64.13167 | 78.10741 | -1.06686 | 664.77899 | 64.13167 | 84.39847 | -0.52296 |  |  | 938.59497 | 45.80833 | 61.56331 | -0.92515
664.97101 | 64.14333 | 78.0737 | -1.06664 | 664.90002 | 64.14333 | 84.39113 | -0.52316 |  |  | 938.76202 | 45.81667 | 61.55617 | -0.92493
665.08899 | 64.155 | 78.05074 | -1.0664 | 665.013 | 64.155 | 84.38593 | -0.52333 |  |  | 938.92603 | 45.825 | 61.55097 | -0.9246
665.20502 | 64.16666 | 78.04556 | -1.06615 | 665.12701 | 64.16666 | 84.37829 | -0.52347 |  |  | 939.09302 | 45.83333 | 61.5435 | -0.92415
665.32397 | 64.17834 | 78.03519 | -1.06588 | 665.24799 | 64.17834 | 84.37278 | -0.52358 |  |  | 939.258 | 45.84167 | 61.53669 | -0.92357
665.43903 | 64.19 | 78.02778 | -1.06559 | 665.36401 | 64.19 | 84.36514 | -0.52366 |  |  | 939.42603 | 45.85 | 61.50909 | -0.92285
665.55798 | 64.20167 | 78.01778 | -1.06529 | 665.47998 | 64.20167 | 84.35994 | -0.52372 |  |  | 939.58899 | 45.85833 | 61.47954 | -0.92199
665.67499 | 64.21333 | 78.00667 | -1.06497 | 665.59601 | 64.21333 | 84.35107 | -0.52374 |  |  | 939.76001 | 45.86666 | 61.46785 | -0.92098
665.79199 | 64.225 | 77.99926 | -1.06465 | 665.71503 | 64.225 | 84.34465 | -0.52374 |  |  | 939.92499 | 45.875 | 61.45942 | -0.91984
665.91101 | 64.23666 | 77.98741 | -1.0643 | 665.83197 | 64.23666 | 84.33609 | -0.5237 |  |  | 940.09198 | 45.88334 | 61.44935 | -0.91855
666.02502 | 64.24834 | 77.97926 | -1.06395 | 665.94702 | 64.24834 | 84.32875 | -0.52364 |  |  | 940.258 | 45.89167 | 61.44286 | -0.91711
666.14099 | 64.26 | 77.96778 | -1.06358 | 666.05902 | 64.26 | 84.3208 | -0.52354 |  |  | 940.42499 | 45.9 | 61.43214 | -0.91553
666.25702 | 64.27167 | 77.95852 | -1.0632 | 666.17499 | 64.27167 | 84.31162 | -0.52342 |  |  | 940.59003 | 45.90833 | 61.42533 | -0.91382
666.375 | 64.28333 | 77.94741 | -1.06281 | 666.29102 | 64.28333 | 84.30581 | -0.52326 |  |  | 940.75897 | 45.91667 | 61.41558 | -0.91198
666.49103 | 64.295 | 77.93704 | -1.0624 | 666.40997 | 64.295 | 84.29847 | -0.52308 |  |  | 940.92499 | 45.925 | 61.40876 | -0.91
666.60797 | 64.30666 | 77.92519 | -1.06199 | 666.526 | 64.30666 | 84.29327 | -0.52286 |  |  | 941.09302 | 45.93333 | 61.40519 | -0.90791
666.72601 | 64.31834 | 77.90296 | -1.06157 | 666.64502 | 64.31834 | 84.28777 | -0.52262 |  |  | 941.25598 | 45.94167 | 61.40292 | -0.90572
666.84003 | 64.33 | 77.86037 | -1.06114 | 666.763 | 64.33 | 84.28287 | -0.52235 |  |  | 941.427 | 45.95 | 61.39545 | -0.90342
666.95697 | 64.34167 | 77.85519 | -1.06071 | 666.88 | 64.34167 | 84.27798 | -0.52205 |  |  | 941.59198 | 45.95833 | 61.39221 | -0.90103
667.07501 | 64.35333 | 77.8463 | -1.06027 | 666.99799 | 64.35333 | 84.2737 | -0.52173 |  |  | 941.758 | 45.96667 | 61.38506 | -0.89857
667.19397 | 64.365 | 77.83926 | -1.05982 | 667.11401 | 64.365 | 84.26789 | -0.52138 |  |  | 941.92401 | 45.975 | 61.38149 | -0.89605
667.31201 | 64.37666 | 77.82815 | -1.05936 | 667.23499 | 64.37666 | 84.26391 | -0.521 |  |  | 942.09198 | 45.98333 | 61.37468 | -0.89348
667.43103 | 64.38834 | 77.82148 | -1.05891 | 667.35199 | 64.38834 | 84.2578 | -0.5206 |  |  | 942.25897 | 45.99166 | 61.3698 | -0.89088
667.54797 | 64.4 | 77.81037 | -1.05844 | 667.474 | 64.4 | 84.25443 | -0.52018 |  |  | 942.427 | 46 | 61.36331 | -0.88826
667.66302 | 64.41167 | 77.80222 | -1.05798 | 667.59302 | 64.41167 | 84.24862 | -0.51973 |  |  | 942.59399 | 46.00834 | 61.35617 | -0.88564
667.78003 | 64.42333 | 77.79074 | -1.05751 | 667.70898 | 64.42333 | 84.24526 | -0.51927 |  |  | 942.763 | 46.01667 | 61.34675 | -0.88303
667.89502 | 64.435 | 77.78148 | -1.05705 | 667.828 | 64.435 | 84.24037 | -0.51878 |  |  | 942.92798 | 46.025 | 61.33994 | -0.88046
668.01001 | 64.44666 | 77.77111 | -1.05658 | 667.94202 | 64.44666 | 84.23639 | -0.51827 |  |  | 943.09601 | 46.03333 | 61.31688 | -0.87793
668.12201 | 64.45834 | 77.76148 | -1.05611 | 668.05902 | 64.45834 | 84.23119 | -0.51774 |  |  | 943.27002 | 46.04167 | 61.28734 | -0.87547
668.237 | 64.47 | 77.75037 | -1.05563 | 668.17603 | 64.47 | 84.22538 | -0.5172 |  |  | 943.43597 | 46.05 | 61.28149 | -0.87308
668.349 | 64.48167 | 77.73889 | -1.05516 | 668.28802 | 64.48167 | 84.21835 | -0.51663 |  |  | 943.60199 | 46.05833 | 61.27565 | -0.87079
668.46899 | 64.49333 | 77.72741 | -1.05469 | 668.40503 | 64.49333 | 84.21193 | -0.51605 |  |  | 943.77197 | 46.06667 | 61.27013 | -0.86861
668.58398 | 64.505 | 77.68593 | -1.05422 | 668.52301 | 64.505 | 84.20398 | -0.51546 |  |  | 943.93597 | 46.075 | 61.26396 | -0.86655
668.70203 | 64.51667 | 77.66185 | -1.05376 | 668.63898 | 64.51667 | 84.19847 | -0.51485 |  |  | 944.10498 | 46.08333 | 61.26039 | -0.86463
668.81702 | 64.52834 | 77.65482 | -1.05329 | 668.75403 | 64.52834 | 84.19083 | -0.51423 |  |  | 944.271 | 46.09167 | 61.25487 | -0.86286
668.93402 | 64.54 | 77.64778 | -1.05282 | 668.87201 | 64.54 | 84.18471 | -0.5136 |  |  | 944.43701 | 46.1 | 61.25357 | -0.86124
669.05402 | 64.55167 | 77.64 | -1.05236 | 668.987 | 64.55167 | 84.1789 | -0.51296 |  |  | 944.60303 | 46.10833 | 61.2487 | -0.85979
669.17297 | 64.56333 | 77.63148 | -1.0519 | 669.10303 | 64.56333 | 84.17125 | -0.5123 |  |  | 944.77301 | 46.11666 | 61.2487 | -0.85852
669.29102 | 64.575 | 77.62259 | -1.05144 | 669.21997 | 64.575 | 84.16606 | -0.51164 |  |  | 944.93701 | 46.125 | 61.24448 | -0.85742
669.40698 | 64.58667 | 77.61518 | -1.05097 | 669.33801 | 64.58667 | 84.15749 | -0.51097 |  |  | 945.10797 | 46.13334 | 61.24415 | -0.85652
669.52301 | 64.59834 | 77.60445 | -1.05052 | 669.45801 | 64.59834 | 84.15199 | -0.5103 |  |  | 945.276 | 46.14167 | 61.23896 | -0.85581
669.63599 | 64.61 | 77.59667 | -1.05006 | 669.57599 | 64.61 | 84.14343 | -0.50962 |  |  | 945.44 | 46.15 | 61.23734 | -0.85529
669.75299 | 64.62167 | 77.58444 | -1.0496 | 669.69598 | 64.62167 | 84.13792 | -0.50894 |  |  | 945.60699 | 46.15833 | 61.23182 | -0.85496
669.86798 | 64.63333 | 77.57704 | -1.04914 | 669.81299 | 64.63333 | 84.13058 | -0.50825 |  |  | 945.771 | 46.16667 | 61.22857 | -0.85482
669.98602 | 64.645 | 77.56481 | -1.04869 | 669.927 | 64.645 | 84.12508 | -0.50756 |  |  | 945.94098 | 46.175 | 61.2224 | -0.85488
670.10101 | 64.65667 | 77.55667 | -1.04823 | 670.04401 | 64.65667 | 84.11835 | -0.50688 |  |  | 946.10999 | 46.18333 | 61.21883 | -0.85512
670.21899 | 64.66833 | 77.54519 | -1.04777 | 670.159 | 64.66833 | 84.11223 | -0.50619 |  |  | 946.27399 | 46.19167 | 61.21201 | -0.85553
670.33502 | 64.68 | 77.5363 | -1.04731 | 670.27502 | 64.68 | 84.1052 | -0.5055 |  |  | 946.44 | 46.2 | 61.20877 | -0.85613
670.45099 | 64.69167 | 77.52518 | -1.04685 | 670.39203 | 64.69167 | 84.09969 | -0.50482 |  |  | 946.60602 | 46.20833 | 61.20065 | -0.85688
670.56897 | 64.70333 | 77.50889 | -1.04639 | 670.508 | 64.70333 | 84.09266 | -0.50415 |  |  | 946.77301 | 46.21667 | 61.19643 | -0.85779
670.68201 | 64.715 | 77.45815 | -1.04592 | 670.62299 | 64.715 | 84.08777 | -0.50348 |  |  | 946.93799 | 46.225 | 61.18896 | -0.85885
670.78998 | 64.72667 | 77.45111 | -1.04545 | 670.73798 | 64.72667 | 84.08012 | -0.50281 |  |  | 947.10797 | 46.23333 | 61.18409 | -0.86004
670.90802 | 64.73833 | 77.44296 | -1.04498 | 670.85699 | 64.73833 | 84.07554 | -0.50216 |  |  | 947.27301 | 46.24166 | 61.17727 | -0.86135
671.03101 | 64.75 | 77.43593 | -1.0445 | 670.97699 | 64.75 | 84.0682 | -0.50151 |  |  | 947.43799 | 46.25 | 61.17175 | -0.86277
671.14203 | 64.76167 | 77.4263 | -1.04402 | 671.09302 | 64.76167 | 84.0633 | -0.50088 |  |  | 947.60602 | 46.25834 | 61.16461 | -0.86429
671.258 | 64.77333 | 77.4163 | -1.04354 | 671.20599 | 64.77333 | 84.05688 | -0.50025 |  |  | 947.77197 | 46.26667 | 61.15812 | -0.86589
671.37598 | 64.785 | 77.40852 | -1.04304 | 671.323 | 64.785 | 84.0526 | -0.49964 |  |  | 947.93799 | 46.275 | 61.15 | -0.86755
671.492 | 64.79667 | 77.39778 | -1.04255 | 671.43903 | 64.79667 | 84.0471 | -0.49904 |  |  | 948.10498 | 46.28333 | 61.14383 | -0.86927
671.61499 | 64.80833 | 77.38889 | -1.04204 | 671.55603 | 64.80833 | 84.0422 | -0.49846 |  |  | 948.27301 | 46.29167 | 61.1237 | -0.87103
671.73499 | 64.82 | 77.37741 | -1.04153 | 671.67297 | 64.82 | 84.03609 | -0.49789 |  |  | 948.43799 | 46.3 | 61.10292 | -0.87282
671.84399 | 64.83167 | 77.36963 | -1.04101 | 671.789 | 64.83167 | 84.02997 | -0.49733 |  |  | 948.604 | 46.30833 | 61.08571 | -0.87462
671.95801 | 64.84333 | 77.35704 | -1.04048 | 671.90601 | 64.84333 | 84.02477 | -0.4968 |  |  | 948.76898 | 46.31667 | 61.08214 | -0.87642
672.07599 | 64.855 | 77.34852 | -1.03994 | 672.02301 | 64.855 | 84.01866 | -0.49627 |  |  | 948.93799 | 46.325 | 61.07857 | -0.87821
672.20398 | 64.86667 | 77.3363 | -1.0394 | 672.138 | 64.86667 | 84.01315 | -0.49577 |  |  | 949.10498 | 46.33333 | 61.07273 | -0.87998
672.32599 | 64.87833 | 77.32704 | -1.03884 | 672.25598 | 64.87833 | 84.00703 | -0.49528 |  |  | 949.27301 | 46.34167 | 61.06915 | -0.88171
672.44202 | 64.89 | 77.2937 | -1.03828 | 672.37402 | 64.89 | 84.00183 | -0.49481 |  |  | 949.43799 | 46.35 | 61.06136 | -0.88339
672.56 | 64.90166 | 77.26074 | -1.03771 | 672.48999 | 64.90166 | 83.99541 | -0.49436 |  |  | 949.604 | 46.35833 | 61.05714 | -0.88502
672.67798 | 64.91333 | 77.2537 | -1.03713 | 672.60797 | 64.91333 | 83.99083 | -0.49392 |  |  | 949.76898 | 46.36666 | 61.04967 | -0.88658
672.79401 | 64.925 | 77.24593 | -1.03654 | 672.72803 | 64.925 | 83.9841 | -0.49351 |  |  | 949.93402 | 46.375 | 61.0448 | -0.88808
672.91101 | 64.93667 | 77.23778 | -1.03594 | 672.84497 | 64.93667 | 83.97982 | -0.4931 |  |  | 950.10498 | 46.38334 | 61.03701 | -0.88949
673.02399 | 64.94833 | 77.22926 | -1.03533 | 672.96301 | 64.94833 | 83.9734 | -0.49272 |  |  | 950.271 | 46.39167 | 61.03182 | -0.89082
673.14203 | 64.96 | 77.21926 | -1.03472 | 673.08197 | 64.96 | 83.96911 | -0.49235 |  |  | 950.44 | 46.4 | 61.02435 | -0.89205
673.25897 | 64.97166 | 77.21074 | -1.03409 | 673.198 | 64.97166 | 83.963 | -0.492 |  |  | 950.60303 | 46.40833 | 61.01786 | -0.8932
673.375 | 64.98333 | 77.20037 | -1.03346 | 673.31598 | 64.98333 | 83.95841 | -0.49166 |  |  | 950.76898 | 46.41667 | 61.01039 | -0.89424
673.49103 | 64.995 | 77.19222 | -1.03282 | 673.43298 | 64.995 | 83.95321 | -0.49133 |  |  | 950.93799 | 46.425 | 61.00422 | -0.89519
673.60199 | 65.00667 | 77.18037 | -1.03217 | 673.552 | 65.00667 | 83.94832 | -0.49102 |  |  | 951.104 | 46.43333 | 60.98441 | -0.89603
673.71997 | 65.01833 | 77.17296 | -1.03152 | 673.66901 | 65.01833 | 83.94251 | -0.49072 |  |  | 951.27002 | 46.44167 | 60.96331 | -0.89677
673.83698 | 65.03 | 77.16037 | -1.03086 | 673.78699 | 65.03 | 83.93762 | -0.49043 |  |  | 951.43799 | 46.45 | 60.94383 | -0.89741
673.953 | 65.04166 | 77.15296 | -1.03019 | 673.90503 | 65.04166 | 83.93211 | -0.49014 |  |  | 951.604 | 46.45833 | 60.94026 | -0.89794
674.06897 | 65.05334 | 77.14148 | -1.02952 | 674.01898 | 65.05334 | 83.92814 | -0.48987 |  |  | 951.77002 | 46.46667 | 60.93442 | -0.89836
674.17902 | 65.065 | 77.12889 | -1.02884 | 674.14001 | 65.065 | 83.92263 | -0.4896 |  |  | 951.93799 | 46.475 | 60.92955 | -0.89868
674.297 | 65.07667 | 77.12074 | -1.02817 | 674.255 | 65.07667 | 83.91927 | -0.48934 |  |  | 952.10498 | 46.48333 | 60.92467 | -0.8989
674.41199 | 65.08833 | 77.09444 | -1.02748 | 674.37402 | 65.08833 | 83.91407 | -0.48908 |  |  | 952.27301 | 46.49166 | 60.91948 | -0.89902
674.52698 | 65.1 | 77.05407 | -1.0268 | 674.48999 | 65.1 | 83.9107 | -0.48882 |  |  | 952.43799 | 46.5 | 60.91331 | -0.89904
674.64502 | 65.11166 | 77.04556 | -1.02612 | 674.60699 | 65.11166 | 83.90551 | -0.48857 |  |  | 952.60303 | 46.50834 | 60.90876 | -0.89896
674.76099 | 65.12334 | 77.03963 | -1.02543 | 674.72699 | 65.12334 | 83.9 | -0.48831 |  |  | 952.76898 | 46.51667 | 60.90162 | -0.89878
674.87402 | 65.135 | 77.03037 | -1.02475 | 674.841 | 65.135 | 83.89633 | -0.48805 |  |  | 952.93402 | 46.525 | 60.8974 | -0.89851
674.98999 | 65.14667 | 77.02222 | -1.02407 | 674.95801 | 65.14667 | 83.88991 | -0.48779 |  |  | 953.10303 | 46.53333 | 60.88929 | -0.89814
675.10498 | 65.15833 | 77.01296 | -1.02339 | 675.07599 | 65.15833 | 83.88593 | -0.48752 |  |  | 953.26703 | 46.54167 | 60.88474 | -0.89767
675.22302 | 65.17 | 77.00519 | -1.02272 | 675.19299 | 65.17 | 83.88012 | -0.48725 |  |  | 953.435 | 46.55 | 60.87727 | -0.89711
675.34198 | 65.18166 | 76.99444 | -1.02205 | 675.31 | 65.18166 | 83.87492 | -0.48697 |  |  | 953.599 | 46.55833 | 60.87305 | -0.89646
675.453 | 65.19334 | 76.98741 | -1.02139 | 675.42902 | 65.19334 | 83.86942 | -0.48668 |  |  | 953.771 | 46.56667 | 60.86656 | -0.89571
675.57098 | 65.205 | 76.97667 | -1.02073 | 675.547 | 65.205 | 83.8633 | -0.48638 |  |  | 953.93597 | 46.575 | 60.86234 | -0.89487
675.68701 | 65.21667 | 76.96815 | -1.02008 | 675.66302 | 65.21667 | 83.85627 | -0.48607 |  |  | 954.10101 | 46.58333 | 60.85682 | -0.89394
675.80298 | 65.22833 | 76.95667 | -1.01944 | 675.77899 | 65.22833 | 83.85107 | -0.48576 |  |  | 954.26898 | 46.59167 | 60.84968 | -0.89291
675.91803 | 65.24 | 76.94926 | -1.01881 | 675.89899 | 65.24 | 83.84404 | -0.48543 |  |  | 954.43298 | 46.6 | 60.84578 | -0.89178
676.03497 | 65.25166 | 76.93778 | -1.01818 | 676.01398 | 65.25166 | 83.83823 | -0.48509 |  |  | 954.60199 | 46.60833 | 60.83961 | -0.89055
676.15302 | 65.26334 | 76.92852 | -1.01757 | 676.13098 | 65.26334 | 83.82905 | -0.48474 |  |  | 954.77002 | 46.61666 | 60.83506 | -0.88922
676.27002 | 65.275 | 76.9163 | -1.01697 | 676.24902 | 65.275 | 83.82263 | -0.48437 |  |  | 954.93597 | 46.625 | 60.82792 | -0.88779
676.38702 | 65.28667 | 76.90482 | -1.01638 | 676.36902 | 65.28667 | 83.81284 | -0.484 |  |  | 955.10101 | 46.63334 | 60.82273 | -0.88625
676.50201 | 65.29833 | 76.86259 | -1.01581 | 676.48401 | 65.29833 | 83.80703 | -0.48361 |  |  | 955.26801 | 46.64167 | 60.81656 | -0.88461
676.61798 | 65.31 | 76.84037 | -1.01525 | 676.60303 | 65.31 | 83.8 | -0.48321 |  |  | 955.43597 | 46.65 | 60.81039 | -0.88285
676.73798 | 65.32166 | 76.83333 | -1.0147 | 676.72101 | 65.32166 | 83.79511 | -0.4828 |  |  | 955.60199 | 46.65833 | 60.8026 | -0.88098
676.85498 | 65.33334 | 76.8263 | -1.01416 | 676.83899 | 65.33334 | 83.79052 | -0.48238 |  |  | 955.76398 | 46.66667 | 60.79675 | -0.879
676.96997 | 65.345 | 76.81667 | -1.01364 | 676.95801 | 65.345 | 83.78624 | -0.48195 |  |  | 955.92902 | 46.675 | 60.7763 | -0.87689
677.08398 | 65.35667 | 76.80667 | -1.01313 | 677.07397 | 65.35667 | 83.78165 | -0.48151 |  |  | 956.09601 | 46.68333 | 60.75357 | -0.87466
677.203 | 65.36833 | 76.79926 | -1.01264 | 677.19 | 65.36833 | 83.77798 | -0.48107 |  |  | 956.26202 | 46.69167 | 60.73052 | -0.87231
677.31897 | 65.38 | 76.79037 | -1.01216 | 677.30902 | 65.38 | 83.77278 | -0.48061 |  |  | 956.42798 | 46.7 | 60.72338 | -0.86984
677.43597 | 65.39167 | 76.78259 | -1.01169 | 677.42499 | 65.39167 | 83.7682 | -0.48015 |  |  | 956.59302 | 46.70833 | 60.71396 | -0.86723
677.55298 | 65.40334 | 76.77333 | -1.01124 | 677.54102 | 65.40334 | 83.75994 | -0.47969 |  |  | 956.76099 | 46.71667 | 60.70714 | -0.86449
677.66998 | 65.415 | 76.76481 | -1.0108 | 677.66498 | 65.415 | 83.74954 | -0.47922 |  |  | 956.92798 | 46.725 | 60.69903 | -0.86163
677.78802 | 65.42667 | 76.75481 | -1.01037 | 677.78198 | 65.42667 | 83.72966 | -0.47875 |  |  | 957.09302 | 46.73333 | 60.69643 | -0.85863
677.90302 | 65.43833 | 76.74704 | -1.00996 | 677.896 | 65.43833 | 83.68899 | -0.47828 |  |  | 957.26001 | 46.74166 | 60.69058 | -0.8555
678.02002 | 65.45 | 76.73555 | -1.00956 | 678.01001 | 65.45 | 83.68563 | -0.47781 |  |  | 957.42798 | 46.75 | 60.68669 | -0.85224
678.138 | 65.46167 | 76.72741 | -1.00917 | 678.125 | 65.46167 | 83.68165 | -0.47734 |  |  | 957.59198 | 46.75834 | 60.68149 | -0.84885
678.255 | 65.47334 | 76.71482 | -1.00879 | 678.23999 | 65.47334 | 83.67982 | -0.47688 |  |  | 957.75897 | 46.76667 | 60.67727 | -0.84533
678.37 | 65.485 | 76.7063 | -1.00842 | 678.35797 | 65.485 | 83.67676 | -0.47642 |  |  | 957.92603 | 46.775 | 60.67143 | -0.84168
678.48499 | 65.49667 | 76.69407 | -1.00805 | 678.474 | 65.49667 | 83.67615 | -0.47597 |  |  | 958.09601 | 46.78333 | 60.66688 | -0.83791
678.59497 | 65.50833 | 76.68259 | -1.0077 | 678.58899 | 65.50833 | 83.67553 | -0.47552 |  |  | 958.26001 | 46.79167 | 60.66104 | -0.83403
678.71997 | 65.52 | 76.64222 | -1.00735 | 678.70697 | 65.52 | 83.67553 | -0.47508 |  |  | 958.42902 | 46.8 | 60.65714 | -0.83003
678.84601 | 65.53167 | 76.62259 | -1.00701 | 678.82703 | 65.53167 | 83.67768 | -0.47465 |  |  | 958.59497 | 46.80833 | 60.65 | -0.82592
678.961 | 65.54333 | 76.61593 | -1.00667 | 678.94501 | 65.54333 | 83.67829 | -0.47423 |  |  | 958.76099 | 46.81667 | 60.64675 | -0.82171
679.078 | 65.555 | 76.60852 | -1.00634 | 679.06 | 65.555 | 83.67982 | -0.47382 |  |  | 958.92603 | 46.825 | 60.63961 | -0.81741
679.19397 | 65.56667 | 76.6 | -1.006 | 679.177 | 65.56667 | 83.67982 | -0.47342 |  |  | 959.09399 | 46.83333 | 60.63539 | -0.81302
679.31403 | 65.57833 | 76.59296 | -1.00567 | 679.29401 | 65.57833 | 83.6789 | -0.47303 |  |  | 959.26099 | 46.84167 | 60.62922 | -0.80856
679.43201 | 65.59 | 76.58333 | -1.00534 | 679.41302 | 65.59 | 83.67737 | -0.47265 |  |  | 959.427 | 46.85 | 60.62435 | -0.80403
679.552 | 65.60167 | 76.5763 | -1.005 | 679.52899 | 65.60167 | 83.6737 | -0.47229 |  |  | 959.59399 | 46.85833 | 60.61786 | -0.79944
679.66998 | 65.61333 | 76.56518 | -1.00466 | 679.64697 | 65.61333 | 83.67064 | -0.47194 |  |  | 959.76001 | 46.86666 | 60.61266 | -0.79481
679.78699 | 65.625 | 76.55852 | -1.00432 | 679.76398 | 65.625 | 83.66575 | -0.4716 |  |  | 959.92603 | 46.875 | 60.60584 | -0.79014
679.90302 | 65.63667 | 76.54667 | -1.00397 | 679.87903 | 65.63667 | 83.66177 | -0.47127 |  |  | 960.09601 | 46.88334 | 60.59643 | -0.78545
680.021 | 65.64833 | 76.53556 | -1.00362 | 679.995 | 65.64833 | 83.65658 | -0.47095 |  |  | 960.26001 | 46.89167 | 60.58182 | -0.78075
680.138 | 65.66 | 76.52741 | -1.00326 | 680.11401 | 65.66 | 83.6526 | -0.47065 |  |  | 960.427 | 46.9 | 60.54481 | -0.77607
680.25702 | 65.67167 | 76.51593 | -1.00289 | 680.23199 | 65.67167 | 83.64771 | -0.47035 |  |  | 960.59497 | 46.90833 | 60.54091 | -0.7714
680.375 | 65.68333 | 76.50852 | -1.00251 | 680.34698 | 65.68333 | 83.64159 | -0.47006 |  |  | 960.76202 | 46.91667 | 60.53669 | -0.76676
680.48999 | 65.695 | 76.49556 | -1.00212 | 680.46301 | 65.695 | 83.637 | -0.46978 |  |  | 960.927 | 46.925 | 60.53344 | -0.76217
680.60602 | 65.70667 | 76.48667 | -1.00173 | 680.58398 | 65.70667 | 83.62997 | -0.46951 |  |  | 961.09302 | 46.93333 | 60.52792 | -0.75765
680.72198 | 65.71833 | 76.47444 | -1.00131 | 680.69897 | 65.71833 | 83.62508 | -0.46925 |  |  | 961.26099 | 46.94167 | 60.5263 | -0.75321
680.836 | 65.73 | 76.46259 | -1.00089 | 680.81201 | 65.73 | 83.61804 | -0.46899 |  |  | 961.42603 | 46.95 | 60.51948 | -0.74887
680.94702 | 65.74167 | 76.42 | -1.00045 | 680.93201 | 65.74167 | 83.61162 | -0.46873 |  |  | 961.59302 | 46.95833 | 60.51623 | -0.74463
681.06299 | 65.75333 | 76.39815 | -1 | 681.047 | 65.75333 | 83.60398 | -0.46848 |  |  | 961.76202 | 46.96667 | 60.51071 | -0.74052
681.18103 | 65.765 | 76.39111 | -0.99954 | 681.16302 | 65.765 | 83.59755 | -0.46823 |  |  | 961.927 | 46.975 | 60.50747 | -0.73655
681.29602 | 65.77666 | 76.38333 | -0.99906 | 681.28003 | 65.77666 | 83.58899 | -0.46798 |  |  | 962.09601 | 46.98333 | 60.50195 | -0.73274
681.41101 | 65.78833 | 76.37519 | -0.99857 | 681.39801 | 65.78833 | 83.58318 | -0.46772 |  |  | 962.26099 | 46.99166 | 60.49773 | -0.72909
681.52698 | 65.8 | 76.36741 | -0.99807 | 681.51801 | 65.8 | 83.57431 | -0.46747 |  |  | 962.42902 | 47 | 60.49221 | -0.72563
681.63898 | 65.81167 | 76.35741 | -0.99755 | 681.63098 | 65.81167 | 83.56881 | -0.46721 |  |  | 962.59497 | 47.00834 | 60.48766 | -0.72236
681.75098 | 65.82333 | 76.35037 | -0.99702 | 681.74902 | 65.82333 | 83.56024 | -0.46694 |  |  | 962.76398 | 47.01667 | 60.48149 | -0.7193
681.86798 | 65.835 | 76.33926 | -0.99647 | 681.867 | 65.835 | 83.55474 | -0.46667 |  |  | 962.93298 | 47.025 | 60.47727 | -0.71645
681.98499 | 65.84666 | 76.33222 | -0.99592 | 681.98102 | 65.84666 | 83.54801 | -0.46639 |  |  | 963.09998 | 47.03333 | 60.47143 | -0.71384
682.10101 | 65.85833 | 76.3237 | -0.99535 | 682.09998 | 65.85833 | 83.54312 | -0.46609 |  |  | 963.26501 | 47.04167 | 60.46786 | -0.71146
682.22198 | 65.87 | 76.31926 | -0.99477 | 682.21503 | 65.87 | 83.53792 | -0.46579 |  |  | 963.435 | 47.05 | 60.46039 | -0.70933
682.34302 | 65.88167 | 76.31333 | -0.99418 | 682.33398 | 65.88167 | 83.53395 | -0.46548 |  |  | 963.60602 | 47.05833 | 60.45649 | -0.70746
682.46698 | 65.89333 | 76.30889 | -0.99358 | 682.45203 | 65.89333 | 83.52875 | -0.46516 |  |  | 963.77502 | 47.06667 | 60.44903 | -0.70584
682.59497 | 65.905 | 76.30148 | -0.99297 | 682.57001 | 65.905 | 83.52569 | -0.46482 |  |  | 963.93799 | 47.075 | 60.44448 | -0.70449
682.72302 | 65.91666 | 76.27926 | -0.99235 | 682.68799 | 65.91666 | 83.5211 | -0.46447 |  |  | 964.112 | 47.08333 | 60.43734 | -0.7034
682.84998 | 65.92834 | 76.23148 | -0.99172 | 682.80499 | 65.92834 | 83.51743 | -0.4641 |  |  | 964.27502 | 47.09167 | 60.43279 | -0.70258
682.97699 | 65.94 | 76.18852 | -0.99109 | 682.92401 | 65.94 | 83.51101 | -0.46372 |  |  | 964.44598 | 47.1 | 60.42792 | -0.70204
683.10901 | 65.95167 | 76.17259 | -0.99046 | 683.03802 | 65.95167 | 83.50581 | -0.46332 |  |  | 964.612 | 47.10833 | 60.42533 | -0.70176
683.23798 | 65.96333 | 76.16741 | -0.98982 | 683.15601 | 65.96333 | 83.49694 | -0.46291 |  |  | 964.78198 | 47.11666 | 60.4224 | -0.70175
683.37 | 65.975 | 76.16407 | -0.98918 | 683.27197 | 65.975 | 83.48471 | -0.46249 |  |  | 964.948 | 47.125 | 60.42013 | -0.702
683.5 | 65.98666 | 76.15963 | -0.98853 | 683.38702 | 65.98666 | 83.46086 | -0.46204 |  |  | 965.11401 | 47.13334 | 60.41818 | -0.70252
683.63 | 65.99834 | 76.15444 | -0.98789 | 683.505 | 65.99834 | 83.41743 | -0.46159 |  |  | 965.28003 | 47.14167 | 60.41721 | -0.70328
683.76099 | 66.01 | 76.14741 | -0.98725 | 683.62402 | 66.01 | 83.41437 | -0.46111 |  |  | 965.44702 | 47.15 | 60.41396 | -0.7043
683.89001 | 66.02167 | 76.14111 | -0.9866 | 683.74103 | 66.02167 | 83.41101 | -0.46062 |  |  | 965.61298 | 47.15833 | 60.41006 | -0.70555
684.01898 | 66.03333 | 76.1337 | -0.98596 | 683.85901 | 66.03333 | 83.4104 | -0.46012 |  |  | 965.78101 | 47.16667 | 60.40682 | -0.70704
684.14301 | 66.045 | 76.12704 | -0.98533 | 683.979 | 66.045 | 83.41162 | -0.4596 |  |  | 965.94702 | 47.175 | 60.40195 | -0.70874
684.26898 | 66.05666 | 76.11741 | -0.9847 | 684.09998 | 66.05666 | 83.41346 | -0.45907 |  |  | 966.11499 | 47.18333 | 60.39838 | -0.71065
684.39398 | 66.06834 | 76.11037 | -0.98407 | 684.21802 | 66.06834 | 83.41743 | -0.45853 |  |  | 966.28003 | 47.19167 | 60.39156 | -0.71276
684.51599 | 66.08 | 76.09926 | -0.98345 | 684.33801 | 66.08 | 83.42141 | -0.45797 |  |  | 966.44702 | 47.2 | 60.38929 | -0.71505
684.63397 | 66.09167 | 76.09222 | -0.98284 | 684.461 | 66.09167 | 83.42752 | -0.4574 |  |  | 966.61401 | 47.20833 | 60.38149 | -0.71752
684.75702 | 66.10333 | 76.08111 | -0.98224 | 684.57703 | 66.10333 | 83.42997 | -0.45682 |  |  | 966.77899 | 47.21667 | 60.3776 | -0.72014
684.87402 | 66.115 | 76.07407 | -0.98164 | 684.69202 | 66.115 | 83.43303 | -0.45623 |  |  | 966.94598 | 47.225 | 60.37045 | -0.72291
684.99103 | 66.12666 | 76.06296 | -0.98105 | 684.81403 | 66.12666 | 83.43333 | -0.45564 |  |  | 967.11401 | 47.23333 | 60.36623 | -0.72581
685.10901 | 66.13834 | 76.05407 | -0.98047 | 684.93201 | 66.13834 | 83.43211 | -0.45503 |  |  | 967.28003 | 47.24166 | 60.35909 | -0.72882
685.22803 | 66.15 | 76.04296 | -0.9799 | 685.05103 | 66.15 | 83.43028 | -0.45442 |  |  | 967.44598 | 47.25 | 60.35357 | -0.73194
685.34003 | 66.16167 | 76.03296 | -0.97934 | 685.16602 | 66.16167 | 83.4263 | -0.4538 |  |  | 967.612 | 47.25834 | 60.34675 | -0.73514
685.45502 | 66.17333 | 76.02148 | -0.97879 | 685.28497 | 66.17333 | 83.42263 | -0.45318 |  |  | 967.78198 | 47.26667 | 60.34026 | -0.73842
685.57397 | 66.185 | 76.01259 | -0.97825 | 685.39899 | 66.185 | 83.4159 | -0.45255 |  |  | 967.95001 | 47.275 | 60.31656 | -0.74176
685.68298 | 66.19666 | 76 | -0.97771 | 685.51703 | 66.19666 | 83.41101 | -0.45192 |  |  | 968.11401 | 47.28333 | 60.29318 | -0.74514
685.79602 | 66.20834 | 75.98926 | -0.97719 | 685.63599 | 66.20834 | 83.40398 | -0.45129 |  |  | 968.28302 | 47.29167 | 60.28831 | -0.74855
685.91199 | 66.22 | 75.97296 | -0.97668 | 685.75098 | 66.22 | 83.39755 | -0.45065 |  |  | 968.44897 | 47.3 | 60.28669 | -0.75199
686.026 | 66.23167 | 75.92222 | -0.97617 | 685.86902 | 66.23167 | 83.38869 | -0.45002 |  |  | 968.617 | 47.30833 | 60.28084 | -0.75543
686.13599 | 66.24333 | 75.91555 | -0.97567 | 685.98499 | 66.24333 | 83.37798 | -0.44939 |  |  | 968.784 | 47.31667 | 60.2776 | -0.75887
686.25201 | 66.255 | 75.90778 | -0.97518 | 686.10199 | 66.255 | 83.37034 | -0.44876 |  |  | 968.953 | 47.325 | 60.27208 | -0.7623
686.36499 | 66.26667 | 75.90111 | -0.9747 | 686.21997 | 66.26667 | 83.35994 | -0.44813 |  |  | 969.11499 | 47.33333 | 60.26851 | -0.76571
686.47498 | 66.27834 | 75.89222 | -0.97423 | 686.33099 | 66.27834 | 83.35168 | -0.44751 |  |  | 969.28003 | 47.34167 | 60.26266 | -0.76908
686.59003 | 66.29 | 75.88519 | -0.97376 | 686.45099 | 66.29 | 83.3422 | -0.44689 |  |  | 969.453 | 47.35 | 60.25812 | -0.77241
686.703 | 66.30167 | 75.87519 | -0.97329 | 686.565 | 66.30167 | 83.33425 | -0.44628 |  |  | 969.61902 | 47.35833 | 60.25195 | -0.7757
686.81799 | 66.31333 | 75.86889 | -0.97283 | 686.68103 | 66.31333 | 83.32508 | -0.44567 |  |  | 969.78497 | 47.36666 | 60.24837 | -0.77893
686.92798 | 66.325 | 75.85778 | -0.97238 | 686.79901 | 66.325 | 83.31774 | -0.44508 |  |  | 969.948 | 47.375 | 60.24123 | -0.7821
687.04602 | 66.33667 | 75.85074 | -0.97193 | 686.91602 | 66.33667 | 83.30948 | -0.44449 |  |  | 970.11798 | 47.38334 | 60.23799 | -0.78521
687.16101 | 66.34834 | 75.84037 | -0.97148 | 687.03302 | 66.34834 | 83.30367 | -0.44391 |  |  | 970.28198 | 47.39167 | 60.23019 | -0.78826
687.27399 | 66.36 | 75.83222 | -0.97103 | 687.15002 | 66.36 | 83.29603 | -0.44335 |  |  | 970.453 | 47.4 | 60.22662 | -0.79123
687.38501 | 66.37167 | 75.82148 | -0.97059 | 687.26501 | 66.37167 | 83.29144 | -0.44279 |  |  | 970.61798 | 47.40833 | 60.21948 | -0.79413
687.50201 | 66.38333 | 75.81296 | -0.97015 | 687.38397 | 66.38333 | 83.28532 | -0.44225 |  |  | 970.78601 | 47.41667 | 60.21591 | -0.79695
687.61798 | 66.395 | 75.80148 | -0.9697 | 687.50098 | 66.395 | 83.28135 | -0.44173 |  |  | 970.95203 | 47.425 | 60.20844 | -0.79971
687.72998 | 66.40667 | 75.79259 | -0.96926 | 687.62097 | 66.40667 | 83.27615 | -0.44121 |  |  | 971.12 | 47.43333 | 60.20357 | -0.80238
687.84601 | 66.41833 | 75.78074 | -0.96881 | 687.73798 | 66.41833 | 83.27248 | -0.44072 |  |  | 971.284 | 47.44167 | 60.19708 | -0.80498
687.96399 | 66.43 | 75.77259 | -0.96837 | 687.85602 | 66.43 | 83.26758 | -0.44024 |  |  | 971.45203 | 47.45 | 60.18863 | -0.80751
688.07898 | 66.44167 | 75.7537 | -0.96792 | 687.97699 | 66.44167 | 83.263 | -0.43977 |  |  | 971.62 | 47.45833 | 60.18376 | -0.80997
688.19299 | 66.45333 | 75.72111 | -0.96747 | 688.09399 | 66.45333 | 83.25872 | -0.43933 |  |  | 971.789 | 47.46667 | 60.17532 | -0.81235
688.30701 | 66.465 | 75.69852 | -0.96702 | 688.21399 | 66.465 | 83.25566 | -0.4389 |  |  | 971.953 | 47.475 | 60.16948 | -0.81467
688.42401 | 66.47667 | 75.69037 | -0.96657 | 688.33398 | 66.47667 | 83.25138 | -0.43849 |  |  | 972.11902 | 47.48333 | 60.16136 | -0.81691
688.53802 | 66.48833 | 75.68444 | -0.96611 | 688.45001 | 66.48833 | 83.24862 | -0.43811 |  |  | 972.28699 | 47.49166 | 60.15 | -0.8191
688.65601 | 66.5 | 75.67518 | -0.96565 | 688.56702 | 66.5 | 83.24495 | -0.43774 |  |  | 972.45502 | 47.5 | 60.12013 | -0.82121
688.77197 | 66.51167 | 75.66815 | -0.96519 | 688.68402 | 66.51167 | 83.2419 | -0.4374 |  |  | 972.62402 | 47.50834 | 60.10292 | -0.82327
688.88599 | 66.52333 | 75.65815 | -0.96472 | 688.80902 | 66.52333 | 83.23792 | -0.43708 |  |  | 972.79199 | 47.51667 | 60.09838 | -0.82526
689.00403 | 66.535 | 75.65185 | -0.96425 | 688.92603 | 66.535 | 83.23486 | -0.43678 |  |  | 972.95502 | 47.525 | 60.09643 | -0.8272
689.12 | 66.54667 | 75.64074 | -0.96378 | 689.04401 | 66.54667 | 83.23303 | -0.43651 |  |  | 973.12201 | 47.53333 | 60.09026 | -0.82907
689.23499 | 66.55833 | 75.63296 | -0.96331 | 689.164 | 66.55833 | 83.23058 | -0.43626 |  |  | 973.29102 | 47.54167 | 60.08701 | -0.83089
689.34998 | 66.57 | 75.62222 | -0.96284 | 689.27899 | 66.57 | 83.22905 | -0.43603 |  |  | 973.46002 | 47.55 | 60.08052 | -0.83264
689.46698 | 66.58167 | 75.61407 | -0.96236 | 689.40002 | 66.58167 | 83.22569 | -0.43583 |  |  | 973.625 | 47.55833 | 60.07727 | -0.83433
689.58197 | 66.59333 | 75.6037 | -0.96189 | 689.51801 | 66.59333 | 83.22263 | -0.43566 |  |  | 973.79199 | 47.56667 | 60.07143 | -0.83596
689.69598 | 66.605 | 75.59556 | -0.96141 | 689.63397 | 66.605 | 83.21804 | -0.43551 |  |  | 973.96198 | 47.575 | 60.06688 | -0.83752
689.81299 | 66.61667 | 75.58444 | -0.96093 | 689.75201 | 66.61667 | 83.21284 | -0.43539 |  |  | 974.12799 | 47.58333 | 60.06104 | -0.83901
689.92902 | 66.62833 | 75.57556 | -0.96046 | 689.86798 | 66.62833 | 83.20673 | -0.4353 |  |  | 974.29401 | 47.59167 | 60.05552 | -0.84042
690.04303 | 66.64 | 75.56407 | -0.95998 | 689.98297 | 66.64 | 83.20122 | -0.43523 |  |  | 974.46002 | 47.6 | 60.04935 | -0.84176
690.16101 | 66.65166 | 75.55556 | -0.95951 | 690.10199 | 66.65166 | 83.19358 | -0.43519 |  |  | 974.62598 | 47.60833 | 60.0448 | -0.84301
690.27399 | 66.66333 | 75.5363 | -0.95903 | 690.21503 | 66.66333 | 83.18746 | -0.43517 |  |  | 974.79401 | 47.61666 | 60.03734 | -0.84417
690.39001 | 66.675 | 75.50407 | -0.95856 | 690.33502 | 66.675 | 83.17921 | -0.43518 |  |  | 974.961 | 47.625 | 60.03344 | -0.84523
690.50598 | 66.68667 | 75.48111 | -0.9581 | 690.45203 | 66.68667 | 83.17248 | -0.43522 |  |  | 975.12799 | 47.63334 | 60.0263 | -0.84618
690.62201 | 66.69833 | 75.47704 | -0.95763 | 690.56897 | 66.69833 | 83.16422 | -0.43528 |  |  | 975.29498 | 47.64167 | 60.02208 | -0.84702
690.737 | 66.71 | 75.46815 | -0.95717 | 690.68701 | 66.71 | 83.15872 | -0.43537 |  |  | 975.46198 | 47.65 | 60.01493 | -0.84774
690.85498 | 66.72166 | 75.46111 | -0.95672 | 690.80402 | 66.72166 | 83.15138 | -0.43548 |  |  | 975.62701 | 47.65833 | 60.01136 | -0.84833
690.96899 | 66.73333 | 75.45185 | -0.95627 | 690.92297 | 66.73333 | 83.14709 | -0.43562 |  |  | 975.79602 | 47.66667 | 60.00454 | -0.84878
691.08502 | 66.745 | 75.44333 | -0.95583 | 691.03601 | 66.745 | 83.14098 | -0.43578 |  |  | 975.961 | 47.675 | 59.99967 | -0.84907
691.20099 | 66.75667 | 75.43148 | -0.95539 | 691.15399 | 66.75667 | 83.13456 | -0.43597 |  |  | 976.12799 | 47.68333 | 59.99318 | -0.84922
691.31598 | 66.76833 | 75.41815 | -0.95496 | 691.26898 | 66.76833 | 83.12844 | -0.43617 |  |  | 976.297 | 47.69167 | 59.98799 | -0.84919
691.43298 | 66.78 | 75.40704 | -0.95453 | 691.38702 | 66.78 | 83.12202 | -0.43639 |  |  | 976.46399 | 47.7 | 59.98149 | -0.849
691.54602 | 66.79166 | 75.39556 | -0.95411 | 691.50702 | 66.79166 | 83.11682 | -0.43664 |  |  | 976.633 | 47.70833 | 59.9763 | -0.84862
691.66498 | 66.80334 | 75.38741 | -0.9537 | 691.625 | 66.80334 | 83.11407 | -0.4369 |  |  | 976.80103 | 47.71667 | 59.96883 | -0.84806
691.78003 | 66.815 | 75.37889 | -0.95329 | 691.742 | 66.815 | 83.11009 | -0.43718 |  |  | 976.96399 | 47.725 | 59.96169 | -0.84731
691.89301 | 66.82667 | 75.37333 | -0.9529 | 691.86401 | 66.82667 | 83.10795 | -0.43747 |  |  | 977.13397 | 47.73333 | 59.95844 | -0.84637
692.008 | 66.83833 | 75.36741 | -0.9525 | 691.98199 | 66.83833 | 83.10642 | -0.43778 |  |  | 977.30103 | 47.74166 | 59.95552 | -0.84522
692.125 | 66.85 | 75.36148 | -0.95212 | 692.10101 | 66.85 | 83.10275 | -0.4381 |  |  | 977.46899 | 47.75 | 59.9539 | -0.84388
692.23901 | 66.86166 | 75.35222 | -0.95174 | 692.21899 | 66.86166 | 83.09878 | -0.43843 |  |  | 977.63501 | 47.75834 | 59.95324 | -0.84233
692.35602 | 66.87334 | 75.34519 | -0.95137 | 692.34003 | 66.87334 | 83.09327 | -0.43877 |  |  | 977.80902 | 47.76667 | 59.95325 | -0.84059
692.47198 | 66.885 | 75.3337 | -0.95101 | 692.45599 | 66.885 | 83.08899 | -0.43911 |  |  | 977.96899 | 47.775 | 59.95292 | -0.83864
692.58502 | 66.89667 | 75.32667 | -0.95065 | 692.57599 | 66.89667 | 83.08257 | -0.43946 |  |  | 978.13898 | 47.78333 | 59.95162 | -0.83651
692.70001 | 66.90833 | 75.31444 | -0.9503 | 692.69299 | 66.90833 | 83.07859 | -0.43981 |  |  | 978.30499 | 47.79167 | 59.94675 | -0.83419
692.81799 | 66.92 | 75.30556 | -0.94995 | 692.81 | 66.92 | 83.07187 | -0.44016 |  |  | 978.47198 | 47.8 | 59.94058 | -0.83169
692.93103 | 66.93166 | 75.2937 | -0.9496 | 692.92798 | 66.93166 | 83.0682 | -0.44051 |  |  | 978.63898 | 47.80833 | 59.79221 | -0.82902
693.04797 | 66.94334 | 75.28445 | -0.94927 | 693.03998 | 66.94334 | 83.06239 | -0.44086 |  |  | 978.80402 | 47.81667 | 59.78928 | -0.82618
693.16199 | 66.955 | 75.27259 | -0.94893 | 693.15997 | 66.955 | 83.0578 | -0.44119 |  |  | 978.97302 | 47.825 | 59.78571 | -0.8232
693.27698 | 66.96667 | 75.2563 | -0.9486 | 693.276 | 66.96667 | 83.0526 | -0.44153 |  |  | 979.13898 | 47.83333 | 59.78604 | -0.82009
693.39203 | 66.97833 | 75.20741 | -0.94826 | 693.39203 | 66.97833 | 83.04862 | -0.44185 |  |  | 979.30499 | 47.84167 | 59.78279 | -0.81686
693.508 | 66.99 | 75.20148 | -0.94793 | 693.51501 | 66.99 | 83.04404 | -0.44216 |  |  | 979.47302 | 47.85 | 59.78312 | -0.81352
693.625 | 67.00166 | 75.19333 | -0.9476 | 693.62903 | 67.00166 | 83.04006 | -0.44245 |  |  | 979.64203 | 47.85833 | 59.78052 | -0.8101
693.73901 | 67.01334 | 75.18667 | -0.94727 | 693.74701 | 67.01334 | 83.03486 | -0.44273 |  |  | 979.81097 | 47.86666 | 59.77792 | -0.8066
693.85498 | 67.025 | 75.17741 | -0.94694 | 693.86603 | 67.025 | 83.03089 | -0.44298 |  |  | 979.97601 | 47.875 | 59.77305 | -0.80306
693.97101 | 67.03667 | 75.17111 | -0.94661 | 693.98401 | 67.03667 | 83.02477 | -0.44322 |  |  | 980.14301 | 47.88334 | 59.76883 | -0.79948
694.08698 | 67.04833 | 75.16037 | -0.94627 | 694.10101 | 67.04833 | 83.02018 | -0.44344 |  |  | 980.31 | 47.89167 | 59.76428 | -0.7959
694.20502 | 67.06 | 75.15 | -0.94593 | 694.22198 | 67.06 | 83.01223 | -0.44363 |  |  | 980.47699 | 47.9 | 59.76299 | -0.79232
694.32098 | 67.07166 | 75.14222 | -0.94559 | 694.33801 | 67.07166 | 83.00703 | -0.44379 |  |  | 980.64398 | 47.90833 | 59.76007 | -0.78876
694.43903 | 67.08334 | 75.13222 | -0.94524 | 694.45599 | 67.08334 | 83.00092 | -0.44393 |  |  | 980.81201 | 47.91667 | 59.75844 | -0.78525
694.55103 | 67.095 | 75.12444 | -0.94489 | 694.57501 | 67.095 | 82.99511 | -0.44404 |  |  | 980.97803 | 47.925 | 59.75617 | -0.7818
694.66699 | 67.10667 | 75.1137 | -0.94453 | 694.69299 | 67.10667 | 82.99113 | -0.44412 |  |  | 981.146 | 47.93333 | 59.75552 | -0.77844
694.78101 | 67.11833 | 75.10741 | -0.94416 | 694.80902 | 67.11833 | 82.98563 | -0.44416 |  |  | 981.31299 | 47.94167 | 59.75357 | -0.77517
694.89697 | 67.13 | 75.09667 | -0.94378 | 694.92499 | 67.13 | 82.98104 | -0.44418 |  |  | 981.479 | 47.95 | 59.75162 | -0.77201
695.01501 | 67.14167 | 75.08889 | -0.9434 | 695.04498 | 67.14167 | 82.97401 | -0.44416 |  |  | 981.64697 | 47.95833 | 59.7487 | -0.76898
695.13098 | 67.15334 | 75.07778 | -0.943 | 695.16199 | 67.15334 | 82.96728 | -0.4441 |  |  | 981.81403 | 47.96667 | 59.7461 | -0.7661
695.24298 | 67.165 | 75.06778 | -0.94259 | 695.28003 | 67.165 | 82.95963 | -0.44401 |  |  | 981.97998 | 47.975 | 59.74188 | -0.76336
695.35498 | 67.17667 | 75.05593 | -0.94218 | 695.39697 | 67.17667 | 82.9529 | -0.44389 |  |  | 982.15002 | 47.98333 | 59.73961 | -0.76079
695.46997 | 67.18833 | 75.04 | -0.94175 | 695.51099 | 67.18833 | 82.94648 | -0.44373 |  |  | 982.315 | 47.99166 | 59.73474 | -0.7584
695.58099 | 67.2 | 74.98926 | -0.94131 | 695.63098 | 67.2 | 82.9419 | -0.44354 |  |  | 982.48602 | 48 | 59.73019 | -0.75618
695.69501 | 67.21167 | 74.98296 | -0.94086 | 695.745 | 67.21167 | 82.93578 | -0.44332 |  |  | 982.651 | 48.00834 | 59.7263 | -0.75415
695.80603 | 67.22334 | 74.97482 | -0.94039 | 695.86401 | 67.22334 | 82.9318 | -0.44305 |  |  | 982.81897 | 48.01667 | 59.7211 | -0.7523
695.92102 | 67.235 | 74.97 | -0.93991 | 695.979 | 67.235 | 82.9263 | -0.44276 |  |  | 982.987 | 48.025 | 59.71688 | -0.75065
696.03699 | 67.24667 | 74.96148 | -0.93941 | 696.09601 | 67.24667 | 82.92232 | -0.44244 |  |  | 983.15399 | 48.03333 | 59.71071 | -0.74919
696.14899 | 67.25833 | 74.95519 | -0.93891 | 696.21301 | 67.25833 | 82.91682 | -0.44208 |  |  | 983.32001 | 48.04167 | 59.70811 | -0.74792
696.26599 | 67.27 | 74.9463 | -0.93838 | 696.33301 | 67.27 | 82.91376 | -0.44169 |  |  | 983.48901 | 48.05 | 59.70065 | -0.74684
696.38501 | 67.28167 | 74.93963 | -0.93784 | 696.44598 | 67.28167 | 82.90979 | -0.44128 |  |  | 983.65198 | 48.05833 | 59.69643 | -0.74594
696.505 | 67.29333 | 74.92815 | -0.93729 | 696.565 | 67.29333 | 82.90673 | -0.44084 |  |  | 983.82098 | 48.06667 | 59.68929 | -0.74522
696.62402 | 67.305 | 74.92111 | -0.93671 | 696.68701 | 67.305 | 82.90398 | -0.44037 |  |  | 983.98602 | 48.075 | 59.68506 | -0.74468
696.74298 | 67.31667 | 74.91148 | -0.93613 | 696.80298 | 67.31667 | 82.90184 | -0.43988 |  |  | 984.15601 | 48.08333 | 59.67792 | -0.7443
696.85901 | 67.32833 | 74.90074 | -0.93552 | 696.922 | 67.32833 | 82.89939 | -0.43937 |  |  | 984.323 | 48.09167 | 59.6737 | -0.74409
696.97699 | 67.34 | 74.89407 | -0.9349 | 697.03802 | 67.34 | 82.89664 | -0.43884 |  |  | 984.48999 | 48.1 | 59.66656 | -0.74402
697.09497 | 67.35167 | 74.88333 | -0.93426 | 697.15198 | 67.35167 | 82.89083 | -0.43829 |  |  | 984.65802 | 48.10833 | 59.66071 | -0.74409
697.21301 | 67.36333 | 74.87555 | -0.93361 | 697.27002 | 67.36333 | 82.88532 | -0.43774 |  |  | 984.82397 | 48.11666 | 59.65455 | -0.7443
697.33301 | 67.375 | 74.86482 | -0.93293 | 697.38599 | 67.375 | 82.87554 | -0.43716 |  |  | 984.99103 | 48.125 | 59.64935 | -0.74462
697.44897 | 67.38667 | 74.85593 | -0.93224 | 697.50299 | 67.38667 | 82.86422 | -0.43658 |  |  | 985.159 | 48.13334 | 59.64221 | -0.74506
697.56702 | 67.39833 | 74.84556 | -0.93154 | 697.62 | 67.39833 | 82.84434 | -0.436 |  |  | 985.32599 | 48.14167 | 59.63766 | -0.74559
697.68298 | 67.41 | 74.8363 | -0.93081 | 697.737 | 67.41 | 82.79113 | -0.43541 |  |  | 985.495 | 48.15 | 59.62402 | -0.74622
697.802 | 67.42167 | 74.82445 | -0.93007 | 697.85199 | 67.42167 | 82.78807 | -0.43482 |  |  | 985.66101 | 48.15833 | 59.60617 | -0.74693
697.92297 | 67.43333 | 74.81519 | -0.92931 | 697.97101 | 67.43333 | 82.78685 | -0.43423 |  |  | 985.82703 | 48.16667 | 59.57825 | -0.7477
698.04303 | 67.445 | 74.80259 | -0.92853 | 698.08899 | 67.445 | 82.78807 | -0.43364 |  |  | 985.995 | 48.175 | 59.57565 | -0.74853
698.16101 | 67.45667 | 74.7937 | -0.92773 | 698.20697 | 67.45667 | 82.79052 | -0.43306 |  |  | 986.16498 | 48.18333 | 59.57143 | -0.74942
698.28497 | 67.46833 | 74.78148 | -0.92692 | 698.32397 | 67.46833 | 82.79266 | -0.43249 |  |  | 986.33502 | 48.19167 | 59.56721 | -0.75034
698.40302 | 67.48 | 74.77333 | -0.92608 | 698.44098 | 67.48 | 82.79603 | -0.43193 |  |  | 986.5 | 48.2 | 59.56234 | -0.75129
698.52197 | 67.49167 | 74.74741 | -0.92524 | 698.56 | 67.49167 | 82.79786 | -0.43138 |  |  | 986.66699 | 48.20833 | 59.55779 | -0.75226
698.63898 | 67.50333 | 74.70889 | -0.92437 | 698.67401 | 67.50333 | 82.80031 | -0.43085 |  |  | 986.83502 | 48.21667 | 59.5513 | -0.75324
698.75897 | 67.515 | 74.70037 | -0.92349 | 698.79303 | 67.515 | 82.80092 | -0.43033 |  |  | 987.00598 | 48.225 | 59.54838 | -0.75422
698.87701 | 67.52666 | 74.69407 | -0.92259 | 698.91199 | 67.52666 | 82.80092 | -0.42983 |  |  | 987.16998 | 48.23333 | 59.54091 | -0.75521
698.99402 | 67.53833 | 74.6863 | -0.92167 | 699.03101 | 67.53833 | 82.80031 | -0.42935 |  |  | 987.33698 | 48.24166 | 59.53766 | -0.7562
699.11102 | 67.55 | 74.67889 | -0.92074 | 699.146 | 67.55 | 82.79817 | -0.4289 |  |  | 987.505 | 48.25 | 59.53019 | -0.75717
699.229 | 67.56167 | 74.66963 | -0.91979 | 699.26599 | 67.56167 | 82.79541 | -0.42847 |  |  | 987.66998 | 48.25834 | 59.52532 | -0.75813
699.34399 | 67.57333 | 74.66074 | -0.91882 | 699.38202 | 67.57333 | 82.79021 | -0.42806 |  |  | 987.83698 | 48.26667 | 59.51851 | -0.75907
699.461 | 67.585 | 74.64963 | -0.91785 | 699.5 | 67.585 | 82.78471 | -0.42767 |  |  | 988.00201 | 48.275 | 59.51363 | -0.75998
699.57898 | 67.59666 | 74.63963 | -0.91685 | 699.61603 | 67.59666 | 82.77768 | -0.42731 |  |  | 988.17102 | 48.28333 | 59.50714 | -0.76087
699.69397 | 67.60833 | 74.62704 | -0.91585 | 699.73499 | 67.60833 | 82.77156 | -0.42698 |  |  | 988.33801 | 48.29167 | 59.5 | -0.76171
699.81 | 67.62 | 74.61704 | -0.91483 | 699.84998 | 67.62 | 82.76544 | -0.42667 |  |  | 988.50201 | 48.3 | 59.49708 | -0.76253
699.927 | 67.63167 | 74.60852 | -0.9138 | 699.966 | 67.63167 | 82.76208 | -0.42639 |  |  | 988.67499 | 48.30833 | 59.49026 | -0.7633
700.04401 | 67.64333 | 74.60074 | -0.91276 | 700.08301 | 67.64333 | 82.7578 | -0.42614 |  |  | 988.84198 | 48.31667 | 59.48636 | -0.76402
700.15802 | 67.655 | 74.59556 | -0.9117 | 700.20001 | 67.655 | 82.75596 | -0.42591 |  |  | 989.00598 | 48.325 | 59.48117 | -0.7647
700.27399 | 67.66666 | 74.58704 | -0.91064 | 700.31799 | 67.66666 | 82.75168 | -0.4257 |  |  | 989.17297 | 48.33333 | 59.47695 | -0.76532
700.38898 | 67.67834 | 74.58148 | -0.90957 | 700.435 | 67.67834 | 82.7474 | -0.42552 |  |  | 989.33899 | 48.34167 | 59.47175 | -0.76588
700.50299 | 67.69 | 74.57185 | -0.90849 | 700.55499 | 67.69 | 82.74404 | -0.42536 |  |  | 989.50598 | 48.35 | 59.46688 | -0.76637
700.61603 | 67.70167 | 74.56518 | -0.90741 | 700.66901 | 67.70167 | 82.73731 | -0.42523 |  |  | 989.672 | 48.35833 | 59.46104 | -0.76684
700.73102 | 67.71333 | 74.5537 | -0.90632 | 700.78699 | 67.71333 | 82.73242 | -0.42511 |  |  | 989.83899 | 48.36666 | 59.45811 | -0.76726
700.84302 | 67.725 | 74.54667 | -0.90523 | 700.90503 | 67.725 | 82.72569 | -0.42502 |  |  | 990.00598 | 48.375 | 59.45162 | -0.76762
700.95801 | 67.73666 | 74.53518 | -0.90414 | 701.01801 | 67.73666 | 82.71988 | -0.42494 |  |  | 990.17499 | 48.38334 | 59.44838 | -0.76793
701.07098 | 67.74834 | 74.52593 | -0.90304 | 701.133 | 67.74834 | 82.71346 | -0.42488 |  |  | 990.341 | 48.39167 | 59.44123 | -0.76817
701.18903 | 67.76 | 74.51481 | -0.90195 | 701.24701 | 67.76 | 82.70887 | -0.42484 |  |  | 990.508 | 48.4 | 59.43766 | -0.76835
701.30499 | 67.77167 | 74.50518 | -0.90086 | 701.35797 | 67.77167 | 82.70428 | -0.42481 |  |  | 990.67102 | 48.40833 | 59.42987 | -0.76847
701.41302 | 67.78333 | 74.49333 | -0.89977 | 701.47101 | 67.78333 | 82.70122 | -0.4248 |  |  | 990.84198 | 48.41667 | 59.42565 | -0.76851
701.52802 | 67.795 | 74.48445 | -0.89869 | 701.58197 | 67.795 | 82.69817 | -0.4248 |  |  | 991.00598 | 48.425 | 59.41818 | -0.76848
701.64099 | 67.80666 | 74.47185 | -0.89762 | 701.69598 | 67.80666 | 82.69511 | -0.4248 |  |  | 991.17499 | 48.43333 | 59.41266 | -0.76837
701.75299 | 67.81834 | 74.46259 | -0.89656 | 701.81 | 67.81834 | 82.6896 | -0.42482 |  |  | 991.341 | 48.44167 | 59.40519 | -0.76818
701.87097 | 67.83 | 74.44407 | -0.8955 | 701.92798 | 67.83 | 82.68563 | -0.42484 |  |  | 991.50702 | 48.45 | 59.39708 | -0.7679
701.98199 | 67.84167 | 74.41074 | -0.89446 | 702.05298 | 67.84167 | 82.67798 | -0.42487 |  |  | 991.672 | 48.45833 | 59.37143 | -0.76754
702.09601 | 67.85333 | 74.38963 | -0.89344 | 702.17603 | 67.85333 | 82.67217 | -0.4249 |  |  | 991.84003 | 48.46667 | 59.34578 | -0.7671
702.21399 | 67.865 | 74.38481 | -0.89243 | 702.30603 | 67.865 | 82.66453 | -0.42494 |  |  | 992.008 | 48.475 | 59.34026 | -0.76657
702.33099 | 67.87666 | 74.37593 | -0.89144 | 702.435 | 67.87666 | 82.65841 | -0.42497 |  |  | 992.17499 | 48.48333 | 59.33831 | -0.76596
702.44397 | 67.88834 | 74.36704 | -0.89047 | 702.56897 | 67.88834 | 82.65168 | -0.42501 |  |  | 992.34003 | 48.49166 | 59.33344 | -0.76528
702.56403 | 67.9 | 74.35815 | -0.88952 | 702.70203 | 67.9 | 82.64434 | -0.42505 |  |  | 992.50702 | 48.5 | 59.33052 | -0.76453
702.67999 | 67.91167 | 74.34704 | -0.88859 | 702.83502 | 67.91167 | 82.63639 | -0.42508 |  |  | 992.67798 | 48.50834 | 59.325 | -0.76371
702.79602 | 67.92333 | 74.33778 | -0.88769 | 702.97101 | 67.92333 | 82.62875 | -0.42512 |  |  | 992.84399 | 48.51667 | 59.32208 | -0.76282
702.91602 | 67.935 | 74.32519 | -0.88682 | 703.10699 | 67.935 | 82.61988 | -0.42515 |  |  | 993.01099 | 48.525 | 59.31721 | -0.76186
703.03198 | 67.94666 | 74.31667 | -0.88597 | 703.23901 | 67.94666 | 82.61284 | -0.42518 |  |  | 993.17603 | 48.53333 | 59.31299 | -0.76082
703.15198 | 67.95834 | 74.30741 | -0.88515 | 703.37598 | 67.95834 | 82.60765 | -0.42521 |  |  | 993.34497 | 48.54167 | 59.30682 | -0.75971
703.27698 | 67.97 | 74.3 | -0.88437 | 703.51001 | 67.97 | 82.60061 | -0.42523 |  |  | 993.513 | 48.55 | 59.30227 | -0.7585
703.396 | 67.98167 | 74.29074 | -0.88362 | 703.64203 | 67.98167 | 82.59572 | -0.42525 |  |  | 993.677 | 48.55833 | 59.29578 | -0.75719
703.51398 | 67.99333 | 74.28259 | -0.8829 | 703.77197 | 67.99333 | 82.58838 | -0.42527 |  |  | 993.84497 | 48.56667 | 59.28864 | -0.75576
703.63202 | 68.005 | 74.27185 | -0.88221 | 703.89801 | 68.005 | 82.58288 | -0.42528 |  |  | 994.01202 | 48.575 | 59.28377 | -0.7542
703.74902 | 68.01667 | 74.26519 | -0.88156 | 704.02698 | 68.01667 | 82.57706 | -0.42529 |  |  | 994.177 | 48.58333 | 59.27727 | -0.75249
703.867 | 68.02834 | 74.25667 | -0.88094 | 704.15002 | 68.02834 | 82.57492 | -0.4253 |  |  | 994.34399 | 48.59167 | 59.27143 | -0.75062
703.98401 | 68.04 | 74.25148 | -0.88037 | 704.27197 | 68.04 | 82.57125 | -0.42531 |  |  | 994.51001 | 48.6 | 59.26461 | -0.74858
704.10303 | 68.05167 | 74.24407 | -0.87983 | 704.39502 | 68.05167 | 82.57034 | -0.42531 |  |  | 994.67499 | 48.60833 | 59.26006 | -0.74638
704.21997 | 68.06333 | 74.24037 | -0.87932 | 704.51501 | 68.06333 | 82.5682 | -0.42532 |  |  | 994.84399 | 48.61666 | 59.2526 | -0.74412
704.33502 | 68.075 | 74.23 | -0.87886 | 704.63702 | 68.075 | 82.56575 | -0.42533 |  |  | 995.01099 | 48.625 | 59.2487 | -0.74172
704.45697 | 68.08667 | 74.22296 | -0.87843 | 704.75702 | 68.08667 | 82.56147 | -0.42534 |  |  | 995.17798 | 48.63334 | 59.24058 | -0.73904
704.57098 | 68.09834 | 74.21296 | -0.87804 | 704.87598 | 68.09834 | 82.55811 | -0.42535 |  |  | 995.34302 | 48.64167 | 59.23636 | -0.7361
704.69098 | 68.11 | 74.20407 | -0.87769 | 704.98999 | 68.11 | 82.5526 | -0.42536 |  |  | 995.513 | 48.65 | 59.22857 | -0.73288
704.80701 | 68.12167 | 74.1937 | -0.87737 | 705.10498 | 68.12167 | 82.54862 | -0.42538 |  |  | 995.67999 | 48.65833 | 59.22402 | -0.72924
704.922 | 68.13333 | 74.18333 | -0.87709 | 705.21997 | 68.13333 | 82.54251 | -0.4254 |  |  | 995.84998 | 48.66667 | 59.21623 | -0.72503
705.04199 | 68.145 | 74.17259 | -0.87684 | 705.33398 | 68.145 | 82.53853 | -0.42543 |  |  | 996.013 | 48.675 | 59.21104 | -0.7202
705.15503 | 68.15667 | 74.16333 | -0.87664 | 705.44897 | 68.15667 | 82.53211 | -0.42547 |  |  | 996.18298 | 48.68333 | 59.20422 | -0.71539
705.27002 | 68.16833 | 74.15111 | -0.87646 | 705.56299 | 68.16833 | 82.52752 | -0.42551 |  |  | 996.35101 | 48.69167 | 59.1987 | -0.71396
705.38501 | 68.18 | 74.14 | -0.87632 | 705.67999 | 68.18 | 82.52049 | -0.42556 |  |  | 996.51703 | 48.7 | 59.19091 | -0.71477
705.50201 | 68.19167 | 74.13 | -0.8762 | 705.78601 | 68.19167 | 82.5159 | -0.42562 |  |  | 996.68201 | 48.70833 | 59.18539 | -0.71358
705.617 | 68.20333 | 74.11778 | -0.87612 | 705.89801 | 68.20333 | 82.50979 | -0.42569 |  |  | 996.85101 | 48.71667 | 59.1776 | -0.71046
705.73499 | 68.215 | 74.10852 | -0.87607 | 706.01202 | 68.215 | 82.5052 | -0.42577 |  |  | 997.01703 | 48.725 | 59.17305 | -0.70561
705.84998 | 68.22667 | 74.0963 | -0.87604 | 706.125 | 68.22667 | 82.50031 | -0.42586 |  |  | 997.18597 | 48.73333 | 59.16461 | -0.69739
705.96503 | 68.23833 | 74.08741 | -0.87604 | 706.23901 | 68.23833 | 82.4948 | -0.42596 |  |  | 997.35199 | 48.74166 | 59.16039 | -0.68324
706.08197 | 68.25 | 74.07482 | -0.87606 | 706.349 | 68.25 | 82.49113 | -0.42608 |  |  | 997.51703 | 48.75 | 59.15357 | -0.66006
706.19598 | 68.26167 | 74.06704 | -0.8761 | 706.46399 | 68.26167 | 82.48624 | -0.4262 |  |  | 997.685 | 48.75834 | 59.14935 | -0.63
706.30298 | 68.27333 | 74.05407 | -0.87617 | 706.57898 | 68.27333 | 82.48196 | -0.42634
706.41602 | 68.285 | 74.04519 | -0.87625 | 706.69702 | 68.285 | 82.47768 | -0.42648
706.52899 | 68.29667 | 74.03333 | -0.87634 | 706.81 | 68.29667 | 82.47431 | -0.42664
706.63397 | 68.30833 | 74.02407 | -0.87645 | 706.92902 | 68.30833 | 82.47003 | -0.42681
706.74701 | 68.32 | 74.01296 | -0.87657 | 707.04401 | 68.32 | 82.46697 | -0.42698
706.85999 | 68.33167 | 74.00259 | -0.8767 | 707.15802 | 68.33167 | 82.4633 | -0.42717
706.96899 | 68.34333 | 73.99111 | -0.87684 | 707.27502 | 68.34333 | 82.46055 | -0.42737
707.08502 | 68.355 | 73.98185 | -0.87698 | 707.39001 | 68.355 | 82.45627 | -0.42757
707.19897 | 68.36667 | 73.96963 | -0.87713 | 707.505 | 68.36667 | 82.45352 | -0.42778
707.31598 | 68.37833 | 73.96148 | -0.87727 | 707.62097 | 68.37833 | 82.44862 | -0.428
707.42999 | 68.39 | 73.94889 | -0.87742 | 707.74298 | 68.39 | 82.44495 | -0.42822
707.54901 | 68.40166 | 73.94111 | -0.87756 | 707.85699 | 68.40166 | 82.43945 | -0.42845
707.66602 | 68.41333 | 73.92778 | -0.8777 | 707.97198 | 68.41333 | 82.43456 | -0.42868
707.78302 | 68.425 | 73.91852 | -0.87783 | 708.09003 | 68.425 | 82.42936 | -0.42891
707.90002 | 68.43667 | 73.90704 | -0.87795 | 708.21002 | 68.43667 | 82.42477 | -0.42913
708.01703 | 68.44833 | 73.89778 | -0.87807 | 708.32703 | 68.44833 | 82.41988 | -0.42936
708.13397 | 68.46 | 73.88704 | -0.87817 | 708.44397 | 68.46 | 82.41529 | -0.42958
708.25 | 68.47166 | 73.87482 | -0.87826 | 708.55798 | 68.47166 | 82.40948 | -0.4298
708.37201 | 68.48333 | 73.86667 | -0.87833 | 708.67401 | 68.48333 | 82.4055 | -0.43001
708.48798 | 68.495 | 73.85518 | -0.8784 | 708.79401 | 68.495 | 82.39908 | -0.43021
708.60602 | 68.50667 | 73.84556 | -0.87844 | 708.909 | 68.50667 | 82.3948 | -0.4304
708.72498 | 68.51833 | 73.83444 | -0.87847 | 709.02399 | 68.51833 | 82.38807 | -0.43058
708.84302 | 68.53 | 73.82407 | -0.87847 | 709.13702 | 68.53 | 82.38104 | -0.43074
708.95697 | 68.54166 | 73.81259 | -0.87846 | 709.25299 | 68.54166 | 82.37553 | -0.43089
709.07703 | 68.55334 | 73.8037 | -0.87843 | 709.37097 | 68.55334 | 82.36697 | -0.43102
709.19299 | 68.565 | 73.79296 | -0.87838 | 709.48297 | 68.565 | 82.36147 | -0.43114
709.31299 | 68.57667 | 73.78444 | -0.87831 | 709.599 | 68.57667 | 82.35107 | -0.43123
709.43103 | 68.58833 | 73.77259 | -0.87821 | 709.71503 | 68.58833 | 82.34343 | -0.4313
709.547 | 68.6 | 73.76481 | -0.87809 | 709.83002 | 68.6 | 82.33333 | -0.43134
709.664 | 68.61166 | 73.75222 | -0.87796 | 709.94598 | 68.61166 | 82.32569 | -0.43136
709.77899 | 68.62334 | 73.7437 | -0.87779 | 710.06299 | 68.62334 | 82.31682 | -0.43136
709.89502 | 68.635 | 73.73222 | -0.87761 | 710.17401 | 68.635 | 82.3104 | -0.43132
710.00897 | 68.64667 | 73.72333 | -0.8774 | 710.29102 | 68.64667 | 82.30367 | -0.43126
710.12299 | 68.65833 | 73.71222 | -0.87717 | 710.40997 | 68.65833 | 82.29908 | -0.43116
710.23999 | 68.67 | 73.70259 | -0.87692 | 710.52698 | 68.67 | 82.29419 | -0.43104
710.354 | 68.68166 | 73.69111 | -0.87665 | 710.646 | 68.68166 | 82.29113 | -0.43088
710.47302 | 68.69334 | 73.68185 | -0.87635 | 710.763 | 68.69334 | 82.28746 | -0.43069
710.58801 | 68.705 | 73.66926 | -0.87604 | 710.87598 | 68.705 | 82.28593 | -0.43046
710.70599 | 68.71667 | 73.66074 | -0.8757 | 710.99298 | 68.71667 | 82.2841 | -0.4302
710.82397 | 68.72833 | 73.64778 | -0.87534 | 711.11102 | 68.72833 | 82.28349 | -0.42991
710.94098 | 68.74 | 73.6363 | -0.87496 | 711.22803 | 68.74 | 82.28165 | -0.42958
711.05902 | 68.75166 | 73.62778 | -0.87457 | 711.34198 | 68.75166 | 82.28104 | -0.42921
711.17999 | 68.76334 | 73.6163 | -0.87415 | 711.45697 | 68.76334 | 82.27951 | -0.42881
711.29498 | 68.775 | 73.60815 | -0.87372 | 711.578 | 68.775 | 82.2789 | -0.42837
711.414 | 68.78667 | 73.5963 | -0.87326 | 711.69501 | 68.78667 | 82.27768 | -0.4279
711.53101 | 68.79833 | 73.58852 | -0.8728 | 711.81 | 68.79833 | 82.27554 | -0.42739
711.64398 | 68.81 | 73.57667 | -0.87231 | 711.92798 | 68.81 | 82.27401 | -0.42685
711.76099 | 68.82166 | 73.56778 | -0.87181 | 712.04199 | 68.82166 | 82.27003 | -0.42628
711.87903 | 68.83334 | 73.5563 | -0.8713 | 712.16101 | 68.83334 | 82.26544 | -0.42567
711.99402 | 68.845 | 73.54704 | -0.87077 | 712.276 | 68.845 | 82.25902 | -0.42503
712.10999 | 68.85667 | 73.53593 | -0.87023 | 712.39301 | 68.85667 | 82.25382 | -0.42436
712.22699 | 68.86833 | 73.5263 | -0.86968 | 712.50598 | 68.86833 | 82.24618 | -0.42366
712.34497 | 68.88 | 73.51519 | -0.86911 | 712.62402 | 68.88 | 82.24037 | -0.42293
712.461 | 68.89167 | 73.5063 | -0.86854 | 712.742 | 68.89167 | 82.23211 | -0.42218
712.57898 | 68.90334 | 73.49482 | -0.86795 | 712.85901 | 68.90334 | 82.22599 | -0.4214
712.698 | 68.915 | 73.4863 | -0.86736 | 712.97601 | 68.915 | 82.21529 | -0.4206
712.81299 | 68.92667 | 73.47444 | -0.86675 | 713.091 | 68.92667 | 82.20765 | -0.41978
712.93298 | 68.93833 | 73.4663 | -0.86614 | 713.20898 | 68.93833 | 82.18104 | -0.41894
713.052 | 68.95 | 73.45407 | -0.86553 | 713.32397 | 68.95 | 82.1474 | -0.41808
713.16699 | 68.96167 | 73.44555 | -0.86491 | 713.44 | 68.96167 | 82.14557 | -0.41721
713.284 | 68.97334 | 73.43407 | -0.86428 | 713.55603 | 68.97334 | 82.14495 | -0.41634
713.401 | 68.985 | 73.42519 | -0.86364 | 713.67297 | 68.985 | 82.14465 | -0.41545
713.52002 | 68.99667 | 73.41407 | -0.86301 | 713.79199 | 68.99667 | 82.14465 | -0.41455
713.63501 | 69.00833 | 73.40482 | -0.86237 | 713.91302 | 69.00833 | 82.14465 | -0.41366
713.755 | 69.02 | 73.39407 | -0.86172 | 714.02698 | 69.02 | 82.14465 | -0.41276
713.87 | 69.03167 | 73.38296 | -0.86108 | 714.14502 | 69.03167 | 82.14343 | -0.41187
713.98901 | 69.04333 | 73.37445 | -0.86043 | 714.26202 | 69.04333 | 82.14251 | -0.41099
714.10303 | 69.055 | 73.36407 | -0.85979 | 714.37903 | 69.055 | 82.14006 | -0.41011
714.22302 | 69.06667 | 73.35482 | -0.85914 | 714.49402 | 69.06667 | 82.13731 | -0.40925
714.33801 | 69.07833 | 73.34444 | -0.85849 | 714.60999 | 69.07833 | 82.13333 | -0.4084
714.45203 | 69.09 | 73.33518 | -0.85784 | 714.72498 | 69.09 | 82.12783 | -0.40758
714.57098 | 69.10167 | 73.32296 | -0.8572 | 714.84198 | 69.10167 | 82.12416 | -0.40677
714.68701 | 69.11333 | 73.31519 | -0.85655 | 714.95697 | 69.11333 | 82.11835 | -0.40599
714.80499 | 69.125 | 73.30259 | -0.85591 | 715.07098 | 69.125 | 82.11437 | -0.40524
714.92401 | 69.13667 | 73.29518 | -0.85527 | 715.18903 | 69.13667 | 82.10917 | -0.40452
715.039 | 69.14833 | 73.28296 | -0.85464 | 715.302 | 69.14833 | 82.10612 | -0.40383
715.15399 | 69.16 | 73.27481 | -0.854 | 715.41602 | 69.16 | 82.10183 | -0.40318
715.26898 | 69.17167 | 73.26407 | -0.85337 | 715.52899 | 69.17167 | 82.09878 | -0.40257
715.388 | 69.18333 | 73.25518 | -0.85275 | 715.64099 | 69.18333 | 82.0948 | -0.402
715.505 | 69.195 | 73.24518 | -0.85212 | 715.75897 | 69.195 | 82.09174 | -0.40147
715.61902 | 69.20667 | 73.2363 | -0.8515 | 715.87201 | 69.20667 | 82.08777 | -0.40099
715.73602 | 69.21833 | 73.22556 | -0.85089 | 715.98901 | 69.21833 | 82.08471 | -0.40056
715.85199 | 69.23 | 73.21778 | -0.85028 | 716.10602 | 69.23 | 82.08043 | -0.40018
715.96802 | 69.24167 | 73.20593 | -0.84968 | 716.224 | 69.24167 | 82.07737 | -0.39985
716.08698 | 69.25333 | 73.19815 | -0.84908 | 716.341 | 69.25333 | 82.07217 | -0.39957
716.203 | 69.265 | 73.18667 | -0.84848 | 716.46002 | 69.265 | 82.0685 | -0.39935
716.31897 | 69.27666 | 73.17889 | -0.84789 | 716.578 | 69.27666 | 82.0633 | -0.39918
716.43402 | 69.28833 | 73.16667 | -0.84731 | 716.69598 | 69.28833 | 82.05933 | -0.39907
716.55402 | 69.3 | 73.15518 | -0.84673 | 716.81201 | 69.3 | 82.05474 | -0.39902
716.67297 | 69.31167 | 73.14741 | -0.84616 | 716.93103 | 69.31167 | 82.05076 | -0.39902
716.78601 | 69.32333 | 73.13519 | -0.84559 | 717.052 | 69.32333 | 82.04526 | -0.39909
716.90399 | 69.335 | 73.12852 | -0.84503 | 717.172 | 69.335 | 82.04159 | -0.3992
717.02301 | 69.34666 | 73.11556 | -0.84447 | 717.289 | 69.34666 | 82.03517 | -0.39937
717.138 | 69.35833 | 73.10704 | -0.84392 | 717.409 | 69.35833 | 82.03089 | -0.3996
717.25403 | 69.37 | 73.09555 | -0.84337 | 717.52502 | 69.37 | 82.02385 | -0.39989
717.37097 | 69.38167 | 73.08704 | -0.84283 | 717.64203 | 69.38167 | 82.01804 | -0.40022
717.48602 | 69.39333 | 73.07704 | -0.8423 | 717.76099 | 69.39333 | 82.01315 | -0.40061
717.60303 | 69.405 | 73.06778 | -0.84176 | 717.88098 | 69.405 | 82.00734 | -0.40105
717.72198 | 69.41666 | 73.05741 | -0.84124 | 717.99799 | 69.41666 | 82.00367 | -0.40153
717.84003 | 69.42834 | 73.04926 | -0.84072 | 718.11401 | 69.42834 | 81.99847 | -0.40206
717.95599 | 69.44 | 73.03852 | -0.8402 | 718.22998 | 69.44 | 81.99541 | -0.40263
718.07703 | 69.45167 | 73.03074 | -0.83968 | 718.34497 | 69.45167 | 81.99052 | -0.40325
718.19098 | 69.46333 | 73.01926 | -0.83917 | 718.46198 | 69.46333 | 81.98777 | -0.4039
718.30701 | 69.475 | 73.01148 | -0.83867 | 718.58301 | 69.475 | 81.98379 | -0.40458
718.427 | 69.48666 | 72.99926 | -0.83816 | 718.69702 | 69.48666 | 81.98104 | -0.4053
718.54303 | 69.49834 | 72.99111 | -0.83767 | 718.815 | 69.49834 | 81.9789 | -0.40604
718.65997 | 69.51 | 72.97926 | -0.83717 | 718.93298 | 69.51 | 81.97676 | -0.40681
718.77802 | 69.52167 | 72.97111 | -0.83667 | 719.04797 | 69.52167 | 81.97462 | -0.4076
718.89398 | 69.53333 | 72.96 | -0.83618 | 719.164 | 69.53333 | 81.97187 | -0.4084
719.013 | 69.545 | 72.95074 | -0.83569 | 719.28101 | 69.545 | 81.96728 | -0.40922
719.12903 | 69.55666 | 72.93963 | -0.8352 | 719.39801 | 69.55666 | 81.96392 | -0.41005
719.24597 | 69.56834 | 72.93074 | -0.83471 | 719.51398 | 69.56834 | 81.9581 | -0.41088
719.36401 | 69.58 | 72.92 | -0.83422 | 719.63202 | 69.58 | 81.95444 | -0.41171
719.47998 | 69.59167 | 72.90926 | -0.83374 | 719.74701 | 69.59167 | 81.94832 | -0.41254
719.59698 | 69.60333 | 72.90074 | -0.83325 | 719.85797 | 69.60333 | 81.94495 | -0.41336
719.716 | 69.615 | 72.88963 | -0.83276 | 719.97198 | 69.615 | 81.93914 | -0.41418
719.82898 | 69.62666 | 72.88185 | -0.83227 | 720.08698 | 69.62666 | 81.93456 | -0.41497
719.94897 | 69.63834 | 72.87074 | -0.83178 | 720.20099 | 69.63834 | 81.92875 | -0.41575
720.06403 | 69.65 | 72.8637 | -0.83128 | 720.31598 | 69.65 | 81.92263 | -0.4165
720.18298 | 69.66167 | 72.85185 | -0.83079 | 720.43201 | 69.66167 | 81.91835 | -0.41723
720.29797 | 69.67333 | 72.84482 | -0.83029 | 720.54797 | 69.67333 | 81.91284 | -0.41793
720.41803 | 69.685 | 72.83333 | -0.82978 | 720.66302 | 69.685 | 81.90826 | -0.4186
720.53601 | 69.69666 | 72.82667 | -0.82928 | 720.77899 | 69.69666 | 81.90306 | -0.41922
720.651 | 69.70834 | 72.81593 | -0.82877 | 720.89502 | 69.70834 | 81.89786 | -0.41981
720.77197 | 69.72 | 72.80778 | -0.82825 | 721.013 | 69.72 | 81.89052 | -0.42036
720.88898 | 69.73167 | 72.79778 | -0.82773 | 721.12598 | 69.73167 | 81.88502 | -0.42086
721.00299 | 69.74333 | 72.78852 | -0.8272 | 721.245 | 69.74333 | 81.87706 | -0.42131
721.12097 | 69.755 | 72.77778 | -0.82667 | 721.36298 | 69.755 | 81.87156 | -0.42171
721.23999 | 69.76667 | 72.76963 | -0.82613 | 721.47699 | 69.76667 | 81.8633 | -0.42206
721.35498 | 69.77834 | 72.75815 | -0.82559 | 721.591 | 69.77834 | 81.8578 | -0.42235
721.47198 | 69.79 | 72.75 | -0.82503 | 721.71002 | 69.79 | 81.84985 | -0.42259
721.59003 | 69.80167 | 72.73889 | -0.82447 | 721.82501 | 69.80167 | 81.84434 | -0.42278
721.70398 | 69.81333 | 72.73148 | -0.82391 | 721.93903 | 69.81333 | 81.8367 | -0.4229
721.82098 | 69.825 | 72.71889 | -0.82333 | 722.05701 | 69.825 | 81.83058 | -0.42297
721.94202 | 69.83667 | 72.71074 | -0.82275 | 722.17102 | 69.83667 | 81.82385 | -0.42297
722.05603 | 69.84834 | 72.7 | -0.82216 | 722.28601 | 69.84834 | 81.81866 | -0.42292
722.16803 | 69.86 | 72.69111 | -0.82156 | 722.40399 | 69.86 | 81.81284 | -0.42281
722.284 | 69.87167 | 72.68074 | -0.82096 | 722.52002 | 69.87167 | 81.80918 | -0.42264
722.39697 | 69.88333 | 72.66815 | -0.82034 | 722.63599 | 69.88333 | 81.80367 | -0.42241
722.51202 | 69.895 | 72.66 | -0.81972 | 722.75299 | 69.895 | 81.80031 | -0.42212
722.62598 | 69.90667 | 72.64926 | -0.81909 | 722.86798 | 69.90667 | 81.79572 | -0.42178
722.742 | 69.91833 | 72.64037 | -0.81845 | 722.98199 | 69.91833 | 81.79205 | -0.42138
722.85901 | 69.93 | 72.63074 | -0.8178 | 723.09497 | 69.93 | 81.78716 | -0.42093
722.97101 | 69.94167 | 72.62074 | -0.81715 | 723.21301 | 69.94167 | 81.78135 | -0.42043
723.08899 | 69.95333 | 72.61111 | -0.81649 | 723.328 | 69.95333 | 81.77829 | -0.41988
723.203 | 69.965 | 72.60222 | -0.81582 | 723.44202 | 69.965 | 81.77217 | -0.41929
723.32001 | 69.97667 | 72.59111 | -0.81515 | 723.55701 | 69.97667 | 81.7682 | -0.41864
723.43402 | 69.98833 | 72.58333 | -0.81447 | 723.66901 | 69.98833 | 81.76177 | -0.41796
723.55298 | 70 | 72.57222 | -0.81378 | 723.78198 | 70 | 81.75749 | -0.41724
723.66699 | 70.01167 | 72.56519 | -0.81309 | 723.896 | 70.01167 | 81.75107 | -0.41648
723.784 | 70.02333 | 72.5537 | -0.81239 | 724.00702 | 70.02333 | 81.74618 | -0.41569
723.90002 | 70.035 | 72.54556 | -0.81169 | 724.12201 | 70.035 | 81.73945 | -0.41487
724.01599 | 70.04667 | 72.53518 | -0.81099 | 724.23199 | 70.04667 | 81.73425 | -0.41403
724.13 | 70.05833 | 72.5263 | -0.81028 | 724.341 | 70.05833 | 81.72722 | -0.41316
724.25 | 70.07 | 72.51593 | -0.80957 | 724.45801 | 70.07 | 81.72202 | -0.41227
724.36401 | 70.08167 | 72.50741 | -0.80886 | 724.57098 | 70.08167 | 81.71499 | -0.41137
724.47803 | 70.09333 | 72.4963 | -0.80815 | 724.68402 | 70.09333 | 81.7104 | -0.41046
724.59601 | 70.105 | 72.48815 | -0.80744 | 724.79401 | 70.105 | 81.70459 | -0.40953
724.71198 | 70.11667 | 72.47667 | -0.80672 | 724.90698 | 70.11667 | 81.70092 | -0.40861
724.83197 | 70.12833 | 72.46889 | -0.80601 | 725.021 | 70.12833 | 81.69511 | -0.40768
724.94501 | 70.14 | 72.45741 | -0.80531 | 725.13898 | 70.14 | 81.69174 | -0.40676
725.06799 | 70.15166 | 72.44741 | -0.8046 | 725.25098 | 70.15166 | 81.68746 | -0.40584
725.185 | 70.16333 | 72.43889 | -0.8039 | 725.367 | 70.16333 | 81.68379 | -0.40493
725.30103 | 70.175 | 72.42815 | -0.8032 | 725.48401 | 70.175 | 81.68012 | -0.40403
725.41998 | 70.18667 | 72.42111 | -0.80251 | 725.60303 | 70.18667 | 81.67737 | -0.40315
725.53998 | 70.19833 | 72.41037 | -0.80182 | 725.71802 | 70.19833 | 81.67339 | -0.40229
725.65399 | 70.21 | 72.40296 | -0.80114 | 725.83502 | 70.21 | 81.67003 | -0.40145
725.77399 | 70.22166 | 72.39222 | -0.80047 | 725.953 | 70.22166 | 81.66606 | -0.40064
725.89301 | 70.23333 | 72.38444 | -0.7998 | 726.06897 | 70.23333 | 81.66177 | -0.39985
726.00897 | 70.245 | 72.37407 | -0.79914 | 726.18701 | 70.245 | 81.65872 | -0.3991
726.125 | 70.25667 | 72.36667 | -0.79849 | 726.30603 | 70.25667 | 81.65444 | -0.39837
726.24402 | 70.26833 | 72.35704 | -0.79785 | 726.422 | 70.26833 | 81.65107 | -0.39768
726.36298 | 70.28 | 72.34889 | -0.79722 | 726.539 | 70.28 | 81.64618 | -0.39703
726.47803 | 70.29166 | 72.33852 | -0.7966 | 726.659 | 70.29166 | 81.64251 | -0.39642
726.59399 | 70.30334 | 72.33148 | -0.79599 | 726.776 | 70.30334 | 81.63762 | -0.39584
726.71198 | 70.315 | 72.32074 | -0.79539 | 726.896 | 70.315 | 81.63364 | -0.39531
726.83099 | 70.32667 | 72.31333 | -0.7948 | 727.01099 | 70.32667 | 81.62783 | -0.39481
726.94897 | 70.33833 | 72.30259 | -0.79422 | 727.13 | 70.33833 | 81.62447 | -0.39436
727.06201 | 70.35 | 72.29593 | -0.79365 | 727.245 | 70.35 | 81.61927 | -0.39395
727.17999 | 70.36166 | 72.28444 | -0.7931 | 727.362 | 70.36166 | 81.6156 | -0.39359
727.297 | 70.37334 | 72.27778 | -0.79255 | 727.47998 | 70.37334 | 81.61162 | -0.39327
727.41602 | 70.385 | 72.26741 | -0.79202 | 727.59497 | 70.385 | 81.60795 | -0.39299
727.53302 | 70.39667 | 72.25889 | -0.7915 | 727.71399 | 70.39667 | 81.60367 | -0.39275
727.64697 | 70.40833 | 72.24963 | -0.79098 | 727.82703 | 70.40833 | 81.60061 | -0.39256
727.76898 | 70.42 | 72.24037 | -0.79048 | 727.94202 | 70.42 | 81.59572 | -0.39241
727.88397 | 70.43166 | 72.23 | -0.78999 | 728.05798 | 70.43166 | 81.59266 | -0.3923
728 | 70.44334 | 72.22037 | -0.78951 | 728.17401 | 70.44334 | 81.58869 | -0.39222
728.11798 | 70.455 | 72.21148 | -0.78904 | 728.28699 | 70.455 | 81.58502 | -0.39219
728.23602 | 70.46667 | 72.20222 | -0.78858 | 728.401 | 70.46667 | 81.58012 | -0.39218
728.35498 | 70.47833 | 72.19333 | -0.78813 | 728.51599 | 70.47833 | 81.57584 | -0.39222
728.47101 | 70.49 | 72.18296 | -0.78768 | 728.63098 | 70.49 | 81.56972 | -0.39228
728.58899 | 70.50166 | 72.17519 | -0.78725 | 728.74701 | 70.50166 | 81.5633 | -0.39238
728.70697 | 70.51334 | 72.16444 | -0.78682 | 728.862 | 70.51334 | 81.5581 | -0.3925
728.82098 | 70.525 | 72.15704 | -0.7864 | 728.97998 | 70.525 | 81.55046 | -0.39264
728.94098 | 70.53667 | 72.14667 | -0.78598 | 729.09399 | 70.53667 | 81.54557 | -0.39281
729.05499 | 70.54833 | 72.14 | -0.78557 | 729.21002 | 70.54833 | 81.53914 | -0.393
729.17499 | 70.56 | 72.12889 | -0.78516 | 729.32397 | 70.56 | 81.53456 | -0.3932
729.29199 | 70.57166 | 72.12222 | -0.78476 | 729.44 | 70.57166 | 81.52966 | -0.39342
729.40802 | 70.58334 | 72.11148 | -0.78436 | 729.55603 | 70.58334 | 81.5263 | -0.39365
729.526 | 70.595 | 72.10296 | -0.78397 | 729.672 | 70.595 | 81.52233 | -0.39389
729.64203 | 70.60667 | 72.0937 | -0.78358 | 729.79102 | 70.60667 | 81.52049 | -0.39413
729.76202 | 70.61833 | 72.08481 | -0.78319 | 729.90503 | 70.61833 | 81.51774 | -0.39438
729.88 | 70.63 | 72.07481 | -0.78279 | 730.02002 | 70.63 | 81.51621 | -0.39462
729.99701 | 70.64167 | 72.06704 | -0.78241 | 730.138 | 70.64167 | 81.51407 | -0.39486
730.11401 | 70.65334 | 72.05667 | -0.78201 | 730.25299 | 70.65334 | 81.51284 | -0.3951
730.23297 | 70.665 | 72.04926 | -0.78162 | 730.36798 | 70.665 | 81.50979 | -0.39533
730.349 | 70.67667 | 72.03815 | -0.78123 | 730.48401 | 70.67667 | 81.50703 | -0.39554
730.46503 | 70.68833 | 72.03111 | -0.78084 | 730.60101 | 70.68833 | 81.50306 | -0.39574
730.58398 | 70.7 | 72.02 | -0.78044 | 730.71802 | 70.7 | 81.49969 | -0.39593
730.698 | 70.71167 | 72.01222 | -0.78004 | 730.83197 | 70.71167 | 81.49511 | -0.3961
730.81598 | 70.72334 | 72.00185 | -0.77964 | 730.95203 | 70.72334 | 81.49083 | -0.39625
730.93597 | 70.735 | 71.99074 | -0.77923 | 731.06598 | 70.735 | 81.48563 | -0.39637
731.05499 | 70.74667 | 71.98333 | -0.77882 | 731.185 | 70.74667 | 81.48104 | -0.39647
731.17401 | 70.75833 | 71.97185 | -0.77841 | 731.30402 | 70.75833 | 81.47492 | -0.39655
731.289 | 70.77 | 71.96482 | -0.77799 | 731.41803 | 70.77 | 81.47034 | -0.3966
731.40601 | 70.78167 | 71.95407 | -0.77756 | 731.53198 | 70.78167 | 81.4633 | -0.39662
731.52301 | 70.79333 | 71.94555 | -0.77713 | 731.65002 | 70.79333 | 81.45566 | -0.39662
731.64001 | 70.805 | 71.9363 | -0.7767 | 731.76501 | 70.805 | 81.44924 | -0.39659
731.758 | 70.81667 | 71.92815 | -0.77626 | 731.883 | 70.81667 | 81.44067 | -0.39652
731.87598 | 70.82833 | 71.91741 | -0.77582 | 732.00098 | 70.82833 | 81.43395 | -0.39643
731.98901 | 70.84 | 71.91 | -0.77537 | 732.11902 | 70.84 | 81.42477 | -0.39631
732.10999 | 70.85167 | 71.89926 | -0.77492 | 732.23602 | 70.85167 | 81.41865 | -0.39616
732.22699 | 70.86333 | 71.89185 | -0.77446 | 732.349 | 70.86333 | 81.40948 | -0.39598
732.34399 | 70.875 | 71.88148 | -0.774 | 732.46301 | 70.875 | 81.40367 | -0.39578
732.45898 | 70.88667 | 71.87407 | -0.77353 | 732.57703 | 70.88667 | 81.39572 | -0.39555
732.57898 | 70.89833 | 71.8637 | -0.77306 | 732.69598 | 70.89833 | 81.39021 | -0.39529
732.69397 | 70.91 | 71.85556 | -0.77259 | 732.81299 | 70.91 | 81.38379 | -0.39501
732.80603 | 70.92167 | 71.84518 | -0.77211 | 732.93103 | 70.92167 | 81.37859 | -0.39471
732.92603 | 70.93333 | 71.83667 | -0.77163 | 733.04901 | 70.93333 | 81.37248 | -0.39439
733.04102 | 70.945 | 71.82667 | -0.77114 | 733.164 | 70.945 | 81.36758 | -0.39405
733.15698 | 70.95667 | 71.81815 | -0.77066 | 733.28302 | 70.95667 | 81.36239 | -0.3937
733.27301 | 70.96833 | 71.80815 | -0.77017 | 733.39801 | 70.96833 | 81.35933 | -0.39333
733.38702 | 70.98 | 71.80037 | -0.76968 | 733.51599 | 70.98 | 81.35627 | -0.39294
733.50403 | 70.99167 | 71.79 | -0.76919 | 733.63397 | 70.99167 | 81.35444 | -0.39255
733.62402 | 71.00333 | 71.78 | -0.7687 | 733.75 | 71.00333 | 81.35138 | -0.39216
733.74103 | 71.015 | 71.77222 | -0.76821 | 733.86798 | 71.015 | 81.34924 | -0.39175
733.85699 | 71.02666 | 71.76222 | -0.76771 | 733.98602 | 71.02666 | 81.34465 | -0.39135
733.97601 | 71.03833 | 71.75444 | -0.76722 | 734.09998 | 71.03833 | 81.34037 | -0.39095
734.091 | 71.05 | 71.74444 | -0.76673 | 734.21698 | 71.05 | 81.33547 | -0.39055
734.20801 | 71.06167 | 71.73741 | -0.76624 | 734.33398 | 71.06167 | 81.33089 | -0.39016
734.32501 | 71.07333 | 71.72741 | -0.76575 | 734.45001 | 71.07333 | 81.32661 | -0.38977
734.448 | 71.085 | 71.72111 | -0.76526 | 734.56897 | 71.085 | 81.32324 | -0.3894
734.56299 | 71.09666 | 71.71074 | -0.76478 | 734.68402 | 71.09666 | 81.3211 | -0.38904
734.67902 | 71.10833 | 71.70333 | -0.7643 | 734.802 | 71.10833 | 81.31865 | -0.38869
734.79797 | 71.12 | 71.6937 | -0.76382 | 734.91803 | 71.12 | 81.31651 | -0.38836
734.91302 | 71.13167 | 71.68556 | -0.76334 | 735.03802 | 71.13167 | 81.31346 | -0.38806
735.03198 | 71.14333 | 71.67667 | -0.76286 | 735.15601 | 71.14333 | 81.31132 | -0.38777
735.14801 | 71.155 | 71.66778 | -0.76239 | 735.27301 | 71.155 | 81.30734 | -0.38751
735.26202 | 71.16666 | 71.65778 | -0.76193 | 735.38599 | 71.16666 | 81.30428 | -0.38727
735.37903 | 71.17834 | 71.65074 | -0.76146 | 735.50201 | 71.17834 | 81.29908 | -0.38706
735.495 | 71.19 | 71.64 | -0.761 | 735.62201 | 71.19 | 81.2948 | -0.38688
735.61298 | 71.20167 | 71.63333 | -0.76055 | 735.73901 | 71.20167 | 81.28746 | -0.38672
735.72601 | 71.21333 | 71.62296 | -0.76009 | 735.85498 | 71.21333 | 81.28196 | -0.38659
735.84198 | 71.225 | 71.61593 | -0.75964 | 735.97198 | 71.225 | 81.27431 | -0.3865
735.95801 | 71.23666 | 71.60556 | -0.7592 | 736.08502 | 71.23666 | 81.26942 | -0.38643
736.07501 | 71.24834 | 71.59815 | -0.75876 | 736.19897 | 71.24834 | 81.26422 | -0.38639
736.18701 | 71.26 | 71.58926 | -0.75832 | 736.31299 | 71.26 | 81.26147 | -0.38639
736.30402 | 71.27167 | 71.58148 | -0.75788 | 736.42798 | 71.27167 | 81.2578 | -0.38641
736.41998 | 71.28333 | 71.57259 | -0.75745 | 736.54303 | 71.28333 | 81.25566 | -0.38647
736.53302 | 71.295 | 71.56222 | -0.75702 | 736.65802 | 71.295 | 81.25199 | -0.38655
736.64899 | 71.30666 | 71.55481 | -0.7566 | 736.77301 | 71.30666 | 81.24954 | -0.38667
736.76398 | 71.31834 | 71.54482 | -0.75618 | 736.888 | 71.31834 | 81.24495 | -0.38681
736.87903 | 71.33 | 71.53704 | -0.75576 | 737.00702 | 71.33 | 81.24251 | -0.38697
736.99402 | 71.34167 | 71.52741 | -0.75534 | 737.12299 | 71.34167 | 81.23792 | -0.38717
737.11499 | 71.35333 | 71.51889 | -0.75492 | 737.23798 | 71.35333 | 81.23364 | -0.38738
737.23499 | 71.365 | 71.50926 | -0.75451 | 737.35498 | 71.365 | 81.23058 | -0.38762
737.35199 | 71.37666 | 71.50185 | -0.7541 | 737.47198 | 71.37666 | 81.22661 | -0.38788
737.46997 | 71.38834 | 71.49148 | -0.75369 | 737.58899 | 71.38834 | 81.22355 | -0.38816
737.58899 | 71.4 | 71.48407 | -0.75329 | 737.70599 | 71.4 | 81.21927 | -0.38845
737.70697 | 71.41167 | 71.47333 | -0.75288 | 737.82001 | 71.41167 | 81.21529 | -0.38876
737.82202 | 71.42333 | 71.46667 | -0.75248 | 737.94098 | 71.42333 | 81.2107 | -0.38909
737.94397 | 71.435 | 71.45556 | -0.75208 | 738.05298 | 71.435 | 81.20703 | -0.38942
738.06403 | 71.44666 | 71.44815 | -0.75168 | 738.16998 | 71.44666 | 81.20183 | -0.38977
738.17999 | 71.45834 | 71.43815 | -0.75128 | 738.28998 | 71.45834 | 81.19694 | -0.39012
738.297 | 71.47 | 71.43 | -0.75088 | 738.40601 | 71.47 | 81.19083 | -0.39047
738.414 | 71.48167 | 71.42111 | -0.75048 | 738.52502 | 71.48167 | 81.18593 | -0.39083
738.53003 | 71.49333 | 71.41222 | -0.75009 | 738.63599 | 71.49333 | 81.17829 | -0.3912
738.64801 | 71.505 | 71.40296 | -0.74969 | 738.75702 | 71.505 | 81.1734 | -0.39156
738.76398 | 71.51667 | 71.39519 | -0.7493 | 738.86902 | 71.51667 | 81.16575 | -0.39191
738.88202 | 71.52834 | 71.38482 | -0.74891 | 738.98602 | 71.52834 | 81.16116 | -0.39227
738.99701 | 71.54 | 71.37741 | -0.74852 | 739.10199 | 71.54 | 81.15382 | -0.39262
739.11902 | 71.55167 | 71.36778 | -0.74813 | 739.21802 | 71.55167 | 81.14954 | -0.39296
739.23602 | 71.56333 | 71.35741 | -0.74774 | 739.33002 | 71.56333 | 81.14434 | -0.39329
739.35199 | 71.575 | 71.35 | -0.74735 | 739.44897 | 71.575 | 81.14037 | -0.39361
739.47101 | 71.58667 | 71.34 | -0.74697 | 739.56201 | 71.58667 | 81.13578 | -0.39391
739.58398 | 71.59834 | 71.33333 | -0.74659 | 739.67902 | 71.59834 | 81.13242 | -0.39421
739.703 | 71.61 | 71.32222 | -0.74621 | 739.79498 | 71.61 | 81.12752 | -0.39449
739.81702 | 71.62167 | 71.31593 | -0.74583 | 739.91199 | 71.62167 | 81.12447 | -0.39476
739.93298 | 71.63333 | 71.30481 | -0.74546 | 740.03003 | 71.63333 | 81.11957 | -0.39501
740.05103 | 71.645 | 71.29741 | -0.74509 | 740.14899 | 71.645 | 81.11499 | -0.39524
740.16803 | 71.65667 | 71.28741 | -0.74472 | 740.26703 | 71.65667 | 81.1107 | -0.39546
740.28699 | 71.66833 | 71.28 | -0.74436 | 740.38501 | 71.66833 | 81.1052 | -0.39565
740.40399 | 71.68 | 71.27111 | -0.744 | 740.50598 | 71.68 | 81.10153 | -0.39584
740.52301 | 71.69167 | 71.26296 | -0.74364 | 740.625 | 71.69167 | 81.09541 | -0.396
740.63898 | 71.70333 | 71.25296 | -0.74329 | 740.74298 | 71.70333 | 81.09083 | -0.39615
740.75702 | 71.715 | 71.24556 | -0.74295 | 740.86401 | 71.715 | 81.08471 | -0.39627
740.87299 | 71.72667 | 71.2363 | -0.74261 | 740.98102 | 71.72667 | 81.08073 | -0.39638
740.992 | 71.73833 | 71.22926 | -0.74227 | 741.09998 | 71.73833 | 81.07462 | -0.39648
741.10797 | 71.75 | 71.21926 | -0.74195 | 741.21698 | 71.75 | 81.07003 | -0.39656
741.22498 | 71.76167 | 71.21222 | -0.74162 | 741.336 | 71.76167 | 81.06391 | -0.39662
741.35199 | 71.77333 | 71.20148 | -0.74131 | 741.45398 | 71.77333 | 81.05902 | -0.39666
741.479 | 71.785 | 71.19445 | -0.741 | 741.56897 | 71.785 | 81.05291 | -0.39669
741.60999 | 71.79667 | 71.18481 | -0.74069 | 741.68701 | 71.79667 | 81.04801 | -0.39671
741.72803 | 71.80833 | 71.17778 | -0.7404 | 741.80499 | 71.80833 | 81.04251 | -0.39672
741.84802 | 71.82 | 71.16963 | -0.74011 | 741.91998 | 71.82 | 81.03853 | -0.39671
741.966 | 71.83167 | 71.16148 | -0.73983 | 742.03699 | 71.83167 | 81.03333 | -0.39669
742.08301 | 71.84333 | 71.15296 | -0.73955 | 742.15002 | 71.84333 | 81.03058 | -0.39666
742.20203 | 71.855 | 71.14296 | -0.73928 | 742.26599 | 71.855 | 81.02538 | -0.39662
742.31897 | 71.86667 | 71.13445 | -0.73902 | 742.38599 | 71.86667 | 81.02202 | -0.39658
742.43701 | 71.87833 | 71.12519 | -0.73877 | 742.50299 | 71.87833 | 81.01682 | -0.39652
742.552 | 71.89 | 71.11778 | -0.73853 | 742.62097 | 71.89 | 81.01315 | -0.39646
742.67102 | 71.90166 | 71.10815 | -0.73829 | 742.73798 | 71.90166 | 81.00795 | -0.3964
742.78699 | 71.91333 | 71.10074 | -0.73806 | 742.85498 | 71.91333 | 81.00367 | -0.39633
742.90198 | 71.925 | 71.09148 | -0.73784 | 742.97699 | 71.925 | 80.99908 | -0.39626
743.02399 | 71.93667 | 71.08481 | -0.73763 | 743.09399 | 71.93667 | 80.99358 | -0.39618
743.14398 | 71.94833 | 71.07481 | -0.73742 | 743.20898 | 71.94833 | 80.98991 | -0.39611
743.258 | 71.96 | 71.06815 | -0.73722 | 743.32703 | 71.96 | 80.98471 | -0.39603
743.37598 | 71.97166 | 71.05852 | -0.73703 | 743.44299 | 71.97166 | 80.98135 | -0.39595
743.49298 | 71.98333 | 71.05148 | -0.73684 | 743.55701 | 71.98333 | 80.97706 | -0.39587
743.60901 | 71.995 | 71.04222 | -0.73667 | 743.67297 | 71.995 | 80.9737 | -0.3958
743.72699 | 72.00667 | 71.03481 | -0.7365 | 743.78998 | 72.00667 | 80.96911 | -0.39572
743.84698 | 72.01833 | 71.02593 | -0.73633 | 743.90601 | 72.01833 | 80.96575 | -0.39565
743.96698 | 72.03 | 71.01852 | -0.73617 | 744.021 | 72.03 | 80.96177 | -0.39558
744.08197 | 72.04166 | 71.00852 | -0.73602 | 744.14001 | 72.04166 | 80.9578 | -0.39551
744.20001 | 72.05334 | 71.00148 | -0.73588 | 744.25598 | 72.05334 | 80.95321 | -0.39544
744.31598 | 72.065 | 70.99148 | -0.73574 | 744.37299 | 72.065 | 80.94985 | -0.39538
744.435 | 72.07667 | 70.98407 | -0.7356 | 744.48901 | 72.07667 | 80.94465 | -0.39532
744.552 | 72.08833 | 70.97407 | -0.73547 | 744.60101 | 72.08833 | 80.94128 | -0.39526
744.66803 | 72.1 | 70.96741 | -0.73535 | 744.71802 | 72.1 | 80.9367 | -0.3952
744.78497 | 72.11166 | 70.9563 | -0.73523 | 744.83301 | 72.11166 | 80.93272 | -0.39515
744.901 | 72.12334 | 70.94815 | -0.73511 | 744.95099 | 72.12334 | 80.92783 | -0.3951
745.02002 | 72.135 | 70.93778 | -0.735 | 745.06598 | 72.135 | 80.92355 | -0.39505
745.13501 | 72.14667 | 70.92667 | -0.73489 | 745.18402 | 72.14667 | 80.91835 | -0.39501
745.25 | 72.15833 | 70.91963 | -0.73478 | 745.29901 | 72.15833 | 80.91376 | -0.39496
745.367 | 72.17 | 70.90852 | -0.73468 | 745.40302 | 72.17 | 80.90795 | -0.39492
745.48199 | 72.18166 | 70.90111 | -0.73457 | 745.51599 | 72.18166 | 80.90428 | -0.39488
745.599 | 72.19334 | 70.89148 | -0.73447 | 745.63098 | 72.19334 | 80.89817 | -0.39483
745.716 | 72.205 | 70.88408 | -0.73437 | 745.74799 | 72.205 | 80.89266 | -0.39479
745.83002 | 72.21667 | 70.87481 | -0.73427 | 745.86798 | 72.21667 | 80.88838 | -0.39475
745.94598 | 72.22833 | 70.86667 | -0.73417 | 745.98199 | 72.22833 | 80.88288 | -0.3947
746.065 | 72.24 | 70.85778 | -0.73407 | 746.099 | 72.24 | 80.8789 | -0.39465
746.17798 | 72.25166 | 70.85037 | -0.73397 | 746.22699 | 72.25166 | 80.87278 | -0.39461
746.29602 | 72.26334 | 70.84037 | -0.73387 | 746.34802 | 72.26334 | 80.8685 | -0.39456
746.41101 | 72.275 | 70.83333 | -0.73376 | 746.46802 | 72.275 | 80.86239 | -0.3945
746.53003 | 72.28667 | 70.82333 | -0.73366 | 746.58197 | 72.28667 | 80.8581 | -0.39445
746.64697 | 72.29833 | 70.81741 | -0.73354 | 746.70099 | 72.29833 | 80.85382 | -0.39439
746.763 | 72.31 | 70.80778 | -0.73343 | 746.81403 | 72.31 | 80.84985 | -0.39432
746.87903 | 72.32166 | 70.80074 | -0.73331 | 746.92798 | 72.32166 | 80.84526 | -0.39426
746.99799 | 72.33334 | 70.79148 | -0.73318 | 747.047 | 72.33334 | 80.84159 | -0.39418
747.11499 | 72.345 | 70.78408 | -0.73304 | 747.16699 | 72.345 | 80.83639 | -0.39411
747.22998 | 72.35667 | 70.77556 | -0.7329 | 747.28302 | 72.35667 | 80.83303 | -0.39403
747.34698 | 72.36833 | 70.76852 | -0.73275 | 747.401 | 72.36833 | 80.82875 | -0.39395
747.46198 | 72.38 | 70.75852 | -0.73259 | 747.51703 | 72.38 | 80.82508 | -0.39386
747.57898 | 72.39167 | 70.75148 | -0.73242 | 747.63898 | 72.39167 | 80.82018 | -0.39377
747.69501 | 72.40334 | 70.74148 | -0.73224 | 747.75702 | 72.40334 | 80.81713 | -0.39367
747.80798 | 72.415 | 70.73259 | -0.73205 | 747.87402 | 72.415 | 80.81193 | -0.39357
747.92603 | 72.42667 | 70.72481 | -0.73184 | 747.99298 | 72.42667 | 80.80795 | -0.39347
748.04199 | 72.43833 | 70.71593 | -0.73163 | 748.10901 | 72.43833 | 80.80275 | -0.39336
748.15802 | 72.45 | 70.70852 | -0.73139 | 748.22998 | 72.45 | 80.79786 | -0.39326
748.27502 | 72.46167 | 70.69926 | -0.73115 | 748.34802 | 72.46167 | 80.79174 | -0.39315
748.39301 | 72.47334 | 70.69222 | -0.73088 | 748.466 | 72.47334 | 80.78624 | -0.39303
748.51001 | 72.485 | 70.68259 | -0.7306 | 748.58502 | 72.485 | 80.78012 | -0.39292
748.625 | 72.49667 | 70.67592 | -0.7303 | 748.70001 | 72.49667 | 80.77278 | -0.39281
748.74402 | 72.50833 | 70.66519 | -0.72999 | 748.81897 | 72.50833 | 80.76697 | -0.39269
748.86102 | 72.52 | 70.65815 | -0.72965 | 748.93597 | 72.52 | 80.76025 | -0.39258
748.97601 | 72.53167 | 70.64815 | -0.72929 | 749.05298 | 72.53167 | 80.75443 | -0.39247
749.09302 | 72.54333 | 70.64037 | -0.72892 | 749.17102 | 72.54333 | 80.74801 | -0.39236
749.211 | 72.555 | 70.63111 | -0.72852 | 749.29102 | 72.555 | 80.74343 | -0.39225
749.32898 | 72.56667 | 70.62296 | -0.7281 | 749.40503 | 72.56667 | 80.73761 | -0.39214
749.44702 | 72.57833 | 70.6137 | -0.72766 | 749.52002 | 72.57833 | 80.73395 | -0.39204
749.55902 | 72.59 | 70.60593 | -0.7272 | 749.64099 | 72.59 | 80.72936 | -0.39194
749.67798 | 72.60167 | 70.59667 | -0.72671 | 749.75403 | 72.60167 | 80.72691 | -0.39185
749.79303 | 72.61333 | 70.58963 | -0.7262 | 749.87097 | 72.61333 | 80.72263 | -0.39176
749.91199 | 72.625 | 70.57926 | -0.72567 | 749.98798 | 72.625 | 80.71988 | -0.39168
750.02698 | 72.63667 | 70.57259 | -0.72512 | 750.10303 | 72.63667 | 80.71651 | -0.3916
750.14502 | 72.64833 | 70.56222 | -0.72454 | 750.21802 | 72.64833 | 80.71376 | -0.39153
750.26202 | 72.66 | 70.55481 | -0.72394 | 750.33698 | 72.66 | 80.7104 | -0.39146
750.37701 | 72.67167 | 70.54481 | -0.72331 | 750.46198 | 72.67167 | 80.70734 | -0.3914
750.49799 | 72.68333 | 70.53704 | -0.72267 | 750.58197 | 72.68333 | 80.70336 | -0.39135
750.61298 | 72.695 | 70.52852 | -0.722 | 750.70001 | 72.695 | 80.70061 | -0.3913
750.72998 | 72.70667 | 70.51815 | -0.7213 | 750.82001 | 72.70667 | 80.69633 | -0.39126
750.84497 | 72.71833 | 70.51185 | -0.72059 | 750.93402 | 72.71833 | 80.69327 | -0.39123
750.96503 | 72.73 | 70.50444 | -0.71985 | 751.04999 | 72.73 | 80.68838 | -0.3912
751.07898 | 72.74167 | 70.49889 | -0.7191 | 751.16602 | 72.74167 | 80.68532 | -0.39118
751.198 | 72.75333 | 70.49259 | -0.71832 | 751.28497 | 72.75333 | 80.68043 | -0.39117
751.31403 | 72.765 | 70.48667 | -0.71753 | 751.39801 | 72.765 | 80.67707 | -0.39116
751.43103 | 72.77666 | 70.47704 | -0.71671 | 751.51398 | 72.77666 | 80.67217 | -0.39115
751.54797 | 72.78833 | 70.46778 | -0.71588 | 751.633 | 72.78833 | 80.66667 | -0.39116
751.66302 | 72.8 | 70.4537 | -0.71503 | 751.75201 | 72.8 | 80.66361 | -0.39116
751.78101 | 72.81167 | 70.42519 | -0.71417 | 751.86499 | 72.81167 | 80.65841 | -0.39117
751.896 | 72.82333 | 70.39445 | -0.71329 | 751.97998 | 72.82333 | 80.65505 | -0.39118
752.01398 | 72.835 | 70.39296 | -0.7124 | 752.09198 | 72.835 | 80.65015 | -0.39119
752.12903 | 72.84666 | 70.38963 | -0.7115 | 752.20599 | 72.84666 | 80.64648 | -0.3912
752.24402 | 72.85833 | 70.3863 | -0.71058 | 752.32001 | 72.85833 | 80.64159 | -0.39121
752.362 | 72.87 | 70.38111 | -0.70965 | 752.42999 | 72.87 | 80.637 | -0.39122
752.479 | 72.88167 | 70.37741 | -0.70872 | 752.54498 | 72.88167 | 80.6315 | -0.39123
752.59302 | 72.89333 | 70.37185 | -0.70777 | 752.65802 | 72.89333 | 80.62722 | -0.39124
752.71301 | 72.905 | 70.36704 | -0.70682 | 752.77002 | 72.905 | 80.6211 | -0.39124
752.82397 | 72.91666 | 70.36074 | -0.70586 | 752.88501 | 72.91666 | 80.61713 | -0.39123
752.94098 | 72.92834 | 70.35592 | -0.70489 | 752.99799 | 72.92834 | 80.61193 | -0.39122
753.05499 | 72.94 | 70.34889 | -0.70393 | 753.11499 | 72.94 | 80.60765 | -0.3912
753.17401 | 72.95167 | 70.34259 | -0.70295 | 753.22998 | 72.95167 | 80.60122 | -0.39116
753.29303 | 72.96333 | 70.33555 | -0.70198 | 753.34198 | 72.96333 | 80.59664 | -0.39112
753.40601 | 72.975 | 70.32704 | -0.701 | 753.46002 | 72.975 | 80.5896 | -0.39106
753.526 | 72.98666 | 70.32037 | -0.70003 | 753.57501 | 72.98666 | 80.5841 | -0.391
753.64099 | 72.99834 | 70.31296 | -0.69905 | 753.68799 | 72.99834 | 80.57798 | -0.39091
753.76202 | 73.01 | 70.30593 | -0.69808 | 753.80499 | 73.01 | 80.57278 | -0.39081
753.87701 | 73.02167 | 70.29852 | -0.69711 | 753.92297 | 73.02167 | 80.56728 | -0.39069
753.98901 | 73.03333 | 70.29148 | -0.69614 | 754.039 | 73.03333 | 80.563 | -0.39055
754.10999 | 73.045 | 70.28296 | -0.69517 | 754.15698 | 73.045 | 80.55841 | -0.39039
754.224 | 73.05666 | 70.27667 | -0.69421 | 754.27399 | 73.05666 | 80.55321 | -0.39021
754.34198 | 73.06834 | 70.26704 | -0.69325 | 754.39001 | 73.06834 | 80.54862 | -0.39
754.45898 | 73.08 | 70.26111 | -0.6923 | 754.508 | 73.08 | 80.54343 | -0.38977
754.57599 | 73.09167 | 70.25148 | -0.69136 | 754.63 | 73.09167 | 80.53884 | -0.38951
754.69299 | 73.10333 | 70.24444 | -0.69042 | 754.745 | 73.10333 | 80.53303 | -0.38923
754.80701 | 73.115 | 70.23592 | -0.68949 | 754.85999 | 73.115 | 80.52905 | -0.38892
754.92603 | 73.12666 | 70.22852 | -0.68856 | 754.97601 | 73.12666 | 80.52416 | -0.38858
755.04199 | 73.13834 | 70.21963 | -0.68765 | 755.09198 | 73.13834 | 80.5211 | -0.38821
755.159 | 73.15 | 70.21259 | -0.68674 | 755.20697 | 73.15 | 80.51651 | -0.38781
755.27802 | 73.16167 | 70.2063 | -0.68585 | 755.32202 | 73.16167 | 80.51315 | -0.38737
755.39099 | 73.17333 | 70.20111 | -0.68496 | 755.44 | 73.17333 | 80.50826 | -0.3869
755.508 | 73.185 | 70.19518 | -0.68408 | 755.55603 | 73.185 | 80.50398 | -0.3864
755.62097 | 73.19666 | 70.18963 | -0.68322 | 755.67102 | 73.19666 | 80.49847 | -0.38587
755.73798 | 73.20834 | 70.17852 | -0.68236 | 755.78802 | 73.20834 | 80.49388 | -0.3853
755.85901 | 73.22 | 70.17037 | -0.68152 | 755.90503 | 73.22 | 80.48899 | -0.3847
755.97302 | 73.23167 | 70.14482 | -0.68069 | 756.02002 | 73.23167 | 80.48502 | -0.38406
756.09198 | 73.24333 | 70.10667 | -0.67987 | 756.13702 | 73.24333 | 80.48012 | -0.38339
756.20801 | 73.255 | 70.10481 | -0.67906 | 756.255 | 73.255 | 80.47676 | -0.38269
756.32599 | 73.26667 | 70.10259 | -0.67827 | 756.37299 | 73.26667 | 80.47278 | -0.38194
756.44098 | 73.27834 | 70.09889 | -0.67749 | 756.48602 | 73.27834 | 80.47003 | -0.38117
756.55402 | 73.29 | 70.09371 | -0.67672 | 756.60602 | 73.29 | 80.46636 | -0.38036
756.672 | 73.30167 | 70.08926 | -0.67597 | 756.72498 | 73.30167 | 80.46422 | -0.37952
756.79199 | 73.31333 | 70.08259 | -0.67524 | 756.841 | 73.31333 | 80.46177 | -0.37865
756.90698 | 73.325 | 70.07778 | -0.67451 | 756.96198 | 73.325 | 80.46025 | -0.37775
757.026 | 73.33667 | 70.07074 | -0.67381 | 757.08002 | 73.33667 | 80.4581 | -0.37682
757.146 | 73.34834 | 70.06556 | -0.67312 | 757.19702 | 73.34834 | 80.45535 | -0.37586
757.25897 | 73.36 | 70.05778 | -0.67244 | 757.31299 | 73.36 | 80.45321 | -0.37488
757.37701 | 73.37167 | 70.05259 | -0.67178 | 757.43103 | 73.37167 | 80.44924 | -0.37387
757.49103 | 73.38333 | 70.04555 | -0.67114 | 757.54901 | 73.38333 | 80.44618 | -0.37284
757.60797 | 73.395 | 70.03963 | -0.67052 | 757.66602 | 73.395 | 80.44159 | -0.37178
757.72601 | 73.40667 | 70.03259 | -0.66991 | 757.78497 | 73.40667 | 80.437 | -0.37071
757.84399 | 73.41833 | 70.02593 | -0.66932 | 757.90002 | 73.41833 | 80.43089 | -0.36963
757.95898 | 73.43 | 70.01778 | -0.66875 | 758.01501 | 73.43 | 80.42538 | -0.36853
758.07703 | 73.44167 | 70.01111 | -0.6682 | 758.13501 | 73.44167 | 80.41713 | -0.36742
758.19501 | 73.45333 | 70.00296 | -0.66766 | 758.24902 | 73.45333 | 80.41132 | -0.3663
758.31097 | 73.465 | 69.99741 | -0.66714 | 758.36298 | 73.465 | 80.40122 | -0.36518
758.42999 | 73.47667 | 69.98815 | -0.66664 | 758.479 | 73.47667 | 80.39419 | -0.36405
758.54797 | 73.48833 | 69.98222 | -0.66616 | 758.59601 | 73.48833 | 80.37462 | -0.36293
758.66602 | 73.5 | 69.97259 | -0.6657 | 758.711 | 73.5 | 80.34526 | -0.3618
758.78302 | 73.51167 | 69.9663 | -0.66525 | 758.82599 | 73.51167 | 80.33211 | -0.36069
758.89801 | 73.52333 | 69.95778 | -0.66482 | 758.94397 | 73.52333 | 80.33242 | -0.35959
759.01599 | 73.535 | 69.95037 | -0.66441 | 759.05701 | 73.535 | 80.3318 | -0.3585
759.133 | 73.54667 | 69.94222 | -0.66402 | 759.17297 | 73.54667 | 80.33242 | -0.35742
759.24799 | 73.55833 | 69.93259 | -0.66364 | 759.29199 | 73.55833 | 80.33303 | -0.35637
759.36298 | 73.57 | 69.92629 | -0.66328 | 759.41302 | 73.57 | 80.33364 | -0.35534
759.47601 | 73.58167 | 69.91741 | -0.66293 | 759.526 | 73.58167 | 80.33394 | -0.35433
759.59003 | 73.59333 | 69.91074 | -0.6626 | 759.64203 | 73.59333 | 80.33425 | -0.35335
759.70398 | 73.605 | 69.90296 | -0.66228 | 759.75897 | 73.605 | 80.33395 | -0.35241
759.82202 | 73.61667 | 69.89592 | -0.66198 | 759.87701 | 73.61667 | 80.33364 | -0.35149
759.935 | 73.62833 | 69.88741 | -0.66169 | 759.99103 | 73.62833 | 80.33272 | -0.35062
760.04999 | 73.64 | 69.88074 | -0.66141 | 760.10797 | 73.64 | 80.33058 | -0.34978
760.16602 | 73.65166 | 69.87222 | -0.66115 | 760.22302 | 73.65166 | 80.32966 | -0.34898
760.28003 | 73.66333 | 69.86555 | -0.66089 | 760.33698 | 73.66333 | 80.32661 | -0.34823
760.39697 | 73.675 | 69.85667 | -0.66065 | 760.45599 | 73.675 | 80.32446 | -0.34752
760.51202 | 73.68667 | 69.85074 | -0.66041 | 760.57397 | 73.68667 | 80.32049 | -0.34686
760.62799 | 73.69833 | 69.84148 | -0.66019 | 760.69 | 73.69833 | 80.31835 | -0.34624
760.74402 | 73.71 | 69.83481 | -0.65997 | 760.80902 | 73.71 | 80.31468 | -0.34568
760.85901 | 73.72166 | 69.8263 | -0.65976 | 760.92297 | 73.72166 | 80.31223 | -0.34516
760.97699 | 73.73333 | 69.81889 | -0.65955 | 761.03998 | 73.73333 | 80.30917 | -0.34469
761.09198 | 73.745 | 69.81 | -0.65935 | 761.15698 | 73.745 | 80.30642 | -0.34428
761.211 | 73.75667 | 69.80222 | -0.65916 | 761.276 | 73.75667 | 80.30306 | -0.34391
761.328 | 73.76833 | 69.79333 | -0.65896 | 761.39099 | 73.76833 | 80.30092 | -0.34359
761.44702 | 73.78 | 69.78592 | -0.65877 | 761.51001 | 73.78 | 80.29755 | -0.34333
761.56403 | 73.79166 | 69.77667 | -0.65858 | 761.62799 | 73.79166 | 80.29511 | -0.34311
761.68201 | 73.80334 | 69.77 | -0.65839 | 761.74597 | 73.80334 | 80.29174 | -0.34294
761.79498 | 73.815 | 69.76074 | -0.6582 | 761.86401 | 73.815 | 80.2896 | -0.34282
761.91498 | 73.82667 | 69.75259 | -0.65801 | 761.98199 | 73.82667 | 80.28593 | -0.34274
762.03198 | 73.83833 | 69.7463 | -0.65782 | 762.104 | 73.83833 | 80.28349 | -0.34271
762.151 | 73.85 | 69.73778 | -0.65762 | 762.21899 | 73.85 | 80.27982 | -0.34272
762.26898 | 73.86166 | 69.73111 | -0.65742 | 762.33801 | 73.86166 | 80.27676 | -0.34278
762.38397 | 73.87334 | 69.72222 | -0.65722 | 762.45502 | 73.87334 | 80.2734 | -0.34287
762.49902 | 73.885 | 69.71704 | -0.65701 | 762.57098 | 73.885 | 80.27003 | -0.343
762.61603 | 73.89667 | 69.70778 | -0.6568 | 762.68903 | 73.89667 | 80.26575 | -0.34316
762.73102 | 73.90833 | 69.70222 | -0.65658 | 762.80402 | 73.90833 | 80.26147 | -0.34335
762.84698 | 73.92 | 69.69333 | -0.65635 | 762.92102 | 73.92 | 80.25749 | -0.34358
762.96399 | 73.93166 | 69.6863 | -0.65612 | 763.03497 | 73.93166 | 80.2526 | -0.34383
763.07898 | 73.94334 | 69.67852 | -0.65587 | 763.15503 | 73.94334 | 80.24832 | -0.3441
763.19501 | 73.955 | 69.67148 | -0.65562 | 763.271 | 73.955 | 80.24281 | -0.3444
763.31 | 73.96667 | 69.66296 | -0.65537 | 763.388 | 73.96667 | 80.23792 | -0.34472
763.42499 | 73.97833 | 69.65741 | -0.6551 | 763.50299 | 73.97833 | 80.23119 | -0.34505
763.53998 | 73.99 | 69.64889 | -0.65482 | 763.62097 | 73.99 | 80.22538 | -0.34539
763.659 | 74.00166 | 69.64296 | -0.65454 | 763.737 | 74.00166 | 80.21774 | -0.34575
763.776 | 74.01334 | 69.6337 | -0.65425 | 763.85199 | 74.01334 | 80.21315 | -0.34612
763.89398 | 74.025 | 69.62704 | -0.65394 | 763.97101 | 74.025 | 80.20612 | -0.34649
764.01099 | 74.03667 | 69.61741 | -0.65363 | 764.08698 | 74.03667 | 80.20245 | -0.34687
764.13 | 74.04833 | 69.61037 | -0.65331 | 764.20502 | 74.04833 | 80.19786 | -0.34724
764.24799 | 74.06 | 69.60148 | -0.65298 | 764.32202 | 74.06 | 80.19388 | -0.34762
764.36102 | 74.07166 | 69.59482 | -0.65264 | 764.43597 | 74.07166 | 80.18991 | -0.348
764.47998 | 74.08334 | 69.5863 | -0.65229 | 764.55103 | 74.08334 | 80.18655 | -0.34837
764.59802 | 74.095 | 69.57889 | -0.65194 | 764.66498 | 74.095 | 80.18226 | -0.34873
764.71399 | 74.10667 | 69.57037 | -0.65157 | 764.78198 | 74.10667 | 80.17829 | -0.34909
764.83301 | 74.11833 | 69.56074 | -0.6512 | 764.89899 | 74.11833 | 80.17401 | -0.34944
764.94897 | 74.13 | 69.55333 | -0.65082 | 765.01501 | 74.13 | 80.17064 | -0.34978
765.06702 | 74.14167 | 69.54556 | -0.65043 | 765.13098 | 74.14167 | 80.16606 | -0.35011
765.18298 | 74.15334 | 69.53852 | -0.65004 | 765.24799 | 74.15334 | 80.16239 | -0.35042
765.302 | 74.165 | 69.53037 | -0.64964 | 765.36499 | 74.165 | 80.15688 | -0.35072
765.41998 | 74.17667 | 69.52445 | -0.64923 | 765.48297 | 74.17667 | 80.1526 | -0.35101
765.53802 | 74.18833 | 69.51555 | -0.64882 | 765.60199 | 74.18833 | 80.14618 | -0.35128
765.65302 | 74.2 | 69.50926 | -0.6484 | 765.72101 | 74.2 | 80.14006 | -0.35154
765.771 | 74.21167 | 69.50074 | -0.64798 | 765.83502 | 74.21167 | 80.13578 | -0.35178
765.88898 | 74.22334 | 69.49445 | -0.64756 | 765.953 | 74.22334 | 80.12966 | -0.352
766.005 | 74.235 | 69.48556 | -0.64713 | 766.06897 | 74.235 | 80.1263 | -0.35221
766.11902 | 74.24667 | 69.47926 | -0.6467 | 766.18402 | 74.24667 | 80.12171 | -0.3524
766.23602 | 74.25833 | 69.47111 | -0.64627 | 766.302 | 74.25833 | 80.11866 | -0.35258
766.354 | 74.27 | 69.46408 | -0.64583 | 766.41901 | 74.27 | 80.11529 | -0.35273
766.47198 | 74.28167 | 69.45667 | -0.6454 | 766.534 | 74.28167 | 80.11254 | -0.35288
766.58801 | 74.29333 | 69.44889 | -0.64496 | 766.65198 | 74.29333 | 80.10917 | -0.353
766.70398 | 74.305 | 69.44037 | -0.64453 | 766.76801 | 74.305 | 80.10642 | -0.35311
766.81702 | 74.31667 | 69.43407 | -0.64409 | 766.888 | 74.31667 | 80.10245 | -0.3532
766.93597 | 74.32833 | 69.42519 | -0.64366 | 767.00201 | 74.32833 | 80.09908 | -0.35328
767.05402 | 74.34 | 69.41889 | -0.64323 | 767.12097 | 74.34 | 80.0948 | -0.35334
767.172 | 74.35167 | 69.41111 | -0.64281 | 767.237 | 74.35167 | 80.09236 | -0.35339
767.28497 | 74.36333 | 69.40481 | -0.64238 | 767.35199 | 74.36333 | 80.08716 | -0.35342
767.401 | 74.375 | 69.39556 | -0.64196 | 767.47101 | 74.375 | 80.08349 | -0.35343
767.52002 | 74.38667 | 69.38704 | -0.64155 | 767.58698 | 74.38667 | 80.07951 | -0.35343
767.63702 | 74.39833 | 69.38111 | -0.64114 | 767.70398 | 74.39833 | 80.07615 | -0.35341
767.75403 | 74.41 | 69.37259 | -0.64073 | 767.82098 | 74.41 | 80.07248 | -0.35338
767.86902 | 74.42167 | 69.36704 | -0.64033 | 767.93597 | 74.42167 | 80.06911 | -0.35333
767.98602 | 74.43333 | 69.35778 | -0.63993 | 768.05499 | 74.43333 | 80.06483 | -0.35326
768.10199 | 74.445 | 69.35185 | -0.63955 | 768.17102 | 74.445 | 80.06208 | -0.35318
768.216 | 74.45667 | 69.3437 | -0.63916 | 768.289 | 74.45667 | 80.0578 | -0.35308
768.33099 | 74.46833 | 69.33704 | -0.63879 | 768.40503 | 74.46833 | 80.05505 | -0.35296
768.45099 | 74.48 | 69.32926 | -0.63842 | 768.52002 | 74.48 | 80.05107 | -0.35283
768.56799 | 74.49167 | 69.32185 | -0.63806 | 768.63898 | 74.49167 | 80.04679 | -0.35267
768.68597 | 74.50333 | 69.31407 | -0.63771 | 768.755 | 74.50333 | 80.04373 | -0.3525
768.80499 | 74.515 | 69.30778 | -0.63736 | 768.87097 | 74.515 | 80.03945 | -0.35231
768.91901 | 74.52666 | 69.29963 | -0.63702 | 768.98901 | 74.52666 | 80.03609 | -0.3521
769.039 | 74.53833 | 69.2937 | -0.63669 | 769.10699 | 74.53833 | 80.03058 | -0.35187
769.15601 | 74.55 | 69.28556 | -0.63636 | 769.22101 | 74.55 | 80.02783 | -0.35161
769.27399 | 74.56167 | 69.28037 | -0.63605 | 769.336 | 74.56167 | 80.02233 | -0.35134
769.388 | 74.57333 | 69.27111 | -0.63574 | 769.45697 | 74.57333 | 80.01804 | -0.35104
769.505 | 74.585 | 69.26556 | -0.63543 | 769.57202 | 74.585 | 80.01284 | -0.35072
769.62097 | 74.59666 | 69.25704 | -0.63514 | 769.68402 | 74.59666 | 80.00856 | -0.35037
769.73602 | 74.60833 | 69.25 | -0.63484 | 769.80499 | 74.60833 | 80.00275 | -0.35
769.85498 | 74.62 | 69.24185 | -0.63456 | 769.91803 | 74.62 | 79.99786 | -0.34961
769.97101 | 74.63167 | 69.23556 | -0.63428 | 770.03601 | 74.63167 | 79.99297 | -0.34919
770.086 | 74.64333 | 69.22704 | -0.634 | 770.15399 | 74.64333 | 79.98838 | -0.34874
770.203 | 74.655 | 69.22074 | -0.63373 | 770.26898 | 74.655 | 79.98288 | -0.34826
770.31897 | 74.66666 | 69.21185 | -0.63347 | 770.38397 | 74.66666 | 79.97921 | -0.34776
770.43597 | 74.67834 | 69.20444 | -0.63321 | 770.50098 | 74.67834 | 79.9734 | -0.34723
770.54901 | 74.69 | 69.19741 | -0.63295 | 770.61798 | 74.69 | 79.96973 | -0.34667
770.66901 | 74.70167 | 69.19 | -0.63269 | 770.73499 | 74.70167 | 79.96514 | -0.34608
770.78497 | 74.71333 | 69.18407 | -0.63243 | 770.85303 | 74.71333 | 79.96269 | -0.34547
770.901 | 74.725 | 69.17556 | -0.63218 | 770.97302 | 74.725 | 79.95963 | -0.34482
771.01801 | 74.73666 | 69.16963 | -0.63193 | 771.09003 | 74.73666 | 79.95719 | -0.34415
771.13599 | 74.74834 | 69.16074 | -0.63167 | 771.20398 | 74.74834 | 79.95413 | -0.34345
771.25299 | 74.76 | 69.15519 | -0.63142 | 771.32098 | 74.76 | 79.94893 | -0.34272
771.36902 | 74.77167 | 69.14593 | -0.63116 | 771.43597 | 74.77167 | 79.94434 | -0.34197
771.487 | 74.78333 | 69.14 | -0.6309 | 771.55402 | 74.78333 | 79.937 | -0.34119
771.60303 | 74.795 | 69.13222 | -0.63064 | 771.672 | 74.795 | 79.9318 | -0.34039
771.72198 | 74.80666 | 69.12593 | -0.63037 | 771.78802 | 74.80666 | 79.92569 | -0.33956
771.83899 | 74.81834 | 69.11778 | -0.6301 | 771.90399 | 74.81834 | 79.9211 | -0.33871
771.95502 | 74.83 | 69.11074 | -0.62983 | 772.01801 | 74.83 | 79.91651 | -0.33784
772.07001 | 74.84167 | 69.10222 | -0.62955 | 772.13599 | 74.84167 | 79.91315 | -0.33695
772.19098 | 74.85333 | 69.09593 | -0.62926 | 772.25201 | 74.85333 | 79.90917 | -0.33604
772.30499 | 74.865 | 69.08741 | -0.62896 | 772.367 | 74.865 | 79.90642 | -0.33511
772.422 | 74.87666 | 69.08111 | -0.62865 | 772.48297 | 74.87666 | 79.90275 | -0.33417
772.53802 | 74.88834 | 69.07296 | -0.62834 | 772.59998 | 74.88834 | 79.9 | -0.33322
772.65399 | 74.9 | 69.06704 | -0.62801 | 772.71698 | 74.9 | 79.89541 | -0.33226
772.77002 | 74.91167 | 69.05778 | -0.62768 | 772.83301 | 74.91167 | 79.89236 | -0.33129
772.88702 | 74.92333 | 69.05111 | -0.62733 | 772.95001 | 74.92333 | 79.88899 | -0.33031
773.00098 | 74.935 | 69.04296 | -0.62697 | 773.06403 | 74.935 | 79.88593 | -0.32933
773.11798 | 74.94666 | 69.03593 | -0.62659 | 773.18298 | 74.94666 | 79.88226 | -0.32835
773.23297 | 74.95834 | 69.02852 | -0.6262 | 773.29999 | 74.95834 | 79.87859 | -0.32737
773.35199 | 74.97 | 69.01926 | -0.6258 | 773.41498 | 74.97 | 79.87462 | -0.3264
773.46698 | 74.98167 | 69.01333 | -0.62538 | 773.53101 | 74.98167 | 79.87064 | -0.32543
773.58197 | 74.99333 | 69.00444 | -0.62495 | 773.64801 | 74.99333 | 79.86575 | -0.32447
773.70001 | 75.005 | 68.99815 | -0.6245 | 773.76703 | 75.005 | 79.86177 | -0.32352
773.81598 | 75.01667 | 68.99 | -0.62403 | 773.88098 | 75.01667 | 79.85627 | -0.32259
773.93402 | 75.02834 | 68.98259 | -0.62355 | 774.00098 | 75.02834 | 79.8526 | -0.32167
774.04901 | 75.04 | 68.97481 | -0.62304 | 774.11798 | 75.04 | 79.8474 | -0.32077
774.16699 | 75.05167 | 68.96815 | -0.62252 | 774.23499 | 75.05167 | 79.8419 | -0.3199
774.28101 | 75.06333 | 68.96 | -0.62198 | 774.35101 | 75.06333 | 79.83731 | -0.31904
774.39697 | 75.075 | 68.95259 | -0.62142 | 774.46899 | 75.075 | 79.82966 | -0.31821
774.51703 | 75.08667 | 68.94148 | -0.62084 | 774.58502 | 75.08667 | 79.82385 | -0.31741
774.63501 | 75.09834 | 68.9337 | -0.62024 | 774.703 | 75.09834 | 79.81651 | -0.31664
774.75 | 75.11 | 68.92185 | -0.61962 | 774.82098 | 75.11 | 79.8104 | -0.3159
774.86603 | 75.12167 | 68.91519 | -0.61898 | 774.93597 | 75.12167 | 79.80673 | -0.31519
774.99799 | 75.13333 | 68.90778 | -0.61832 | 775.05402 | 75.13333 | 79.8052 | -0.31452
775.11798 | 75.145 | 68.90296 | -0.61764 | 775.16803 | 75.145 | 79.80489 | -0.31388
775.23602 | 75.15667 | 68.89852 | -0.61694 | 775.28802 | 75.15667 | 79.80612 | -0.31328
775.35303 | 75.16833 | 68.8937 | -0.61622 | 775.40399 | 75.16833 | 79.80642 | -0.31271
775.479 | 75.18 | 68.88926 | -0.61548 | 775.52002 | 75.18 | 79.80765 | -0.31218
775.59302 | 75.19167 | 68.8837 | -0.61472 | 775.63702 | 75.19167 | 79.80612 | -0.31169
775.71002 | 75.20333 | 68.87815 | -0.61394 | 775.75598 | 75.20333 | 79.80642 | -0.31123
775.82898 | 75.215 | 68.87259 | -0.61314 | 775.86902 | 75.215 | 79.80398 | -0.31081
775.94501 | 75.22667 | 68.86518 | -0.61233 | 775.98499 | 75.22667 | 79.80336 | -0.31043
776.05603 | 75.23833 | 68.86074 | -0.61149 | 776.10303 | 75.23833 | 79.80122 | -0.31009
776.17102 | 75.25 | 68.85407 | -0.61064 | 776.21997 | 75.25 | 79.79939 | -0.30978
776.28497 | 75.26167 | 68.85111 | -0.60977 | 776.33698 | 75.26167 | 79.79725 | -0.30951
776.39697 | 75.27333 | 68.85 | -0.60889 | 776.45599 | 75.27333 | 79.7945 | -0.30927
776.51202 | 75.285 | 68.84667 | -0.60799 | 776.57202 | 75.285 | 79.79021 | -0.30906
776.625 | 75.29667 | 68.84555 | -0.60708 | 776.69 | 75.29667 | 79.78685 | -0.30888
776.74103 | 75.30833 | 68.83926 | -0.60616 | 776.80798 | 75.30833 | 79.78165 | -0.30874
776.85699 | 75.32 | 68.8337 | -0.60523 | 776.92499 | 75.32 | 79.77798 | -0.30861
776.97198 | 75.33167 | 68.8237 | -0.60428 | 777.04199 | 75.33167 | 79.77309 | -0.30852
777.086 | 75.34333 | 68.81074 | -0.60333 | 777.16199 | 75.34333 | 79.7685 | -0.30844
777.203 | 75.355 | 68.75741 | -0.60237 | 777.27802 | 75.355 | 79.76514 | -0.30839
777.31897 | 75.36667 | 68.72593 | -0.6014 | 777.39099 | 75.36667 | 79.76025 | -0.30836
777.43201 | 75.37833 | 68.71556 | -0.60043 | 777.51001 | 75.37833 | 79.75688 | -0.30834
777.54498 | 75.39 | 68.71556 | -0.59945 | 777.63 | 75.39 | 79.7526 | -0.30833
777.664 | 75.40166 | 68.71593 | -0.59847 | 777.74298 | 75.40166 | 79.74954 | -0.30833
777.78003 | 75.41333 | 68.71667 | -0.59749 | 777.85602 | 75.41333 | 79.74557 | -0.30834
777.896 | 75.425 | 68.7163 | -0.59652 | 777.974 | 75.425 | 79.74312 | -0.30836
778.01099 | 75.43667 | 68.71481 | -0.59554 | 778.09399 | 75.43667 | 79.73823 | -0.30837
778.12903 | 75.44833 | 68.71259 | -0.59457 | 778.20898 | 75.44833 | 79.73486 | -0.30839
778.24902 | 75.46 | 68.70963 | -0.5936 | 778.32599 | 75.46 | 79.72966 | -0.30841
778.36499 | 75.47166 | 68.70556 | -0.59264 | 778.44202 | 75.47166 | 79.7263 | -0.30841
778.479 | 75.48333 | 68.70185 | -0.59169 | 778.56097 | 75.48333 | 79.72202 | -0.30842
778.59399 | 75.495 | 68.69592 | -0.59075 | 778.67499 | 75.495 | 79.71835 | -0.30841
778.71198 | 75.50667 | 68.69185 | -0.58982 | 778.79401 | 75.50667 | 79.71468 | -0.30838
778.83099 | 75.51833 | 68.68593 | -0.58891 | 778.90997 | 75.51833 | 79.71162 | -0.30835
778.948 | 75.53 | 68.67889 | -0.588 | 779.02399 | 75.53 | 79.70703 | -0.3083
779.06897 | 75.54166 | 68.67444 | -0.58711 | 779.146 | 75.54166 | 79.70428 | -0.30822
779.18799 | 75.55334 | 68.66704 | -0.58624 | 779.26202 | 75.55334 | 79.70061 | -0.30813
779.30402 | 75.565 | 68.66185 | -0.58539 | 779.37799 | 75.565 | 79.69786 | -0.30802
779.42401 | 75.57667 | 68.65407 | -0.58456 | 779.49597 | 75.57667 | 79.6948 | -0.30789
779.53998 | 75.58833 | 68.64852 | -0.58374 | 779.61298 | 75.58833 | 79.69205 | -0.30773
779.65503 | 75.6 | 68.64111 | -0.58295 | 779.72998 | 75.6 | 79.68838 | -0.30755
779.776 | 75.61166 | 68.63518 | -0.58217 | 779.84698 | 75.61166 | 79.68379 | -0.30734
779.89001 | 75.62334 | 68.62815 | -0.58142 | 779.96698 | 75.62334 | 79.68012 | -0.30711
780.01099 | 75.635 | 68.62148 | -0.5807 | 780.08698 | 75.635 | 79.6737 | -0.30685
780.13098 | 75.64667 | 68.6137 | -0.58 | 780.203 | 75.64667 | 79.66881 | -0.30657
780.24298 | 75.65833 | 68.60778 | -0.57932 | 780.32202 | 75.65833 | 79.66147 | -0.30626
780.36298 | 75.67 | 68.59926 | -0.57866 | 780.43799 | 75.67 | 79.65566 | -0.30592
780.48102 | 75.68166 | 68.59371 | -0.57804 | 780.55499 | 75.68166 | 79.64862 | -0.30557
780.599 | 75.69334 | 68.5863 | -0.57743 | 780.66998 | 75.69334 | 79.64281 | -0.30518
780.71301 | 75.705 | 68.58074 | -0.57686 | 780.78699 | 75.705 | 79.63578 | -0.30478
780.82599 | 75.71667 | 68.57296 | -0.5763 | 780.90302 | 75.71667 | 79.63119 | -0.30435
780.94299 | 75.72833 | 68.56741 | -0.57578 | 781.01801 | 75.72833 | 79.6263 | -0.3039
781.05902 | 75.74 | 68.56037 | -0.57528 | 781.13702 | 75.74 | 79.62355 | -0.30343
781.177 | 75.75166 | 68.55445 | -0.5748 | 781.25201 | 75.75166 | 79.6208 | -0.30294
781.29303 | 75.76334 | 68.54741 | -0.57436 | 781.367 | 75.76334 | 79.61957 | -0.30244
781.41101 | 75.775 | 68.54074 | -0.57393 | 781.48297 | 75.775 | 79.61743 | -0.30192
781.526 | 75.78667 | 68.53296 | -0.57353 | 781.599 | 75.78667 | 79.6156 | -0.30139
781.64801 | 75.79833 | 68.52704 | -0.57316 | 781.716 | 75.79833 | 79.61315 | -0.30085
781.76202 | 75.81 | 68.51889 | -0.5728 | 781.83398 | 75.81 | 79.6104 | -0.3003
781.87701 | 75.82166 | 68.51148 | -0.57247 | 781.95099 | 75.82166 | 79.60765 | -0.29973
781.99597 | 75.83334 | 68.50444 | -0.57217 | 782.065 | 75.83334 | 79.60459 | -0.29917
782.11298 | 75.845 | 68.49556 | -0.57188 | 782.18103 | 75.845 | 79.60122 | -0.29859
782.23199 | 75.85667 | 68.48741 | -0.57162 | 782.29901 | 75.85667 | 79.59725 | -0.29802
782.34998 | 75.86833 | 68.47704 | -0.57137 | 782.414 | 75.86833 | 79.59235 | -0.29744
782.461 | 75.88 | 68.46778 | -0.57115 | 782.52899 | 75.88 | 79.58716 | -0.29687
782.58099 | 75.89167 | 68.45852 | -0.57094 | 782.64899 | 75.89167 | 79.58257 | -0.29629
782.69702 | 75.90334 | 68.45222 | -0.57075 | 782.76801 | 75.90334 | 79.57859 | -0.29572
782.81598 | 75.915 | 68.44407 | -0.57058 | 782.88599 | 75.915 | 79.57615 | -0.29515
782.93201 | 75.92667 | 68.44 | -0.57042 | 783.00403 | 75.92667 | 79.57401 | -0.29459
783.04797 | 75.93833 | 68.43593 | -0.57027 | 783.12097 | 75.93833 | 79.57431 | -0.29404
783.16602 | 75.95 | 68.43259 | -0.57014 | 783.237 | 75.95 | 79.5737 | -0.29349
783.28302 | 75.96167 | 68.42926 | -0.57003 | 783.35498 | 75.96167 | 79.57462 | -0.29295
783.401 | 75.97334 | 68.42556 | -0.56992 | 783.47198 | 75.97334 | 79.57217 | -0.29242
783.51501 | 75.985 | 68.42185 | -0.56983 | 783.59003 | 75.985 | 79.57217 | -0.29191
783.63501 | 75.99667 | 68.41889 | -0.56974 | 783.70697 | 75.99667 | 79.56911 | -0.2914
783.75 | 76.00833 | 68.41407 | -0.56966 | 783.82898 | 76.00833 | 79.56636 | -0.2909
783.87 | 76.02 | 68.41111 | -0.56959 | 783.94397 | 76.02 | 79.56269 | -0.29041
783.98602 | 76.03167 | 68.40593 | -0.56953 | 784.05798 | 76.03167 | 79.55841 | -0.28993
784.104 | 76.04333 | 68.40111 | -0.56947 | 784.17999 | 76.04333 | 79.55291 | -0.28946
784.21997 | 76.055 | 68.39333 | -0.56941 | 784.297 | 76.055 | 79.54893 | -0.28901
784.33801 | 76.06667 | 68.38518 | -0.56936 | 784.414 | 76.06667 | 79.54373 | -0.28856
784.45599 | 76.07833 | 68.37407 | -0.56931 | 784.52899 | 76.07833 | 79.54037 | -0.28812
784.57001 | 76.09 | 68.36222 | -0.56926 | 784.64502 | 76.09 | 79.53578 | -0.28768
784.69098 | 76.10167 | 68.35444 | -0.56922 | 784.763 | 76.10167 | 79.53303 | -0.28726
784.80298 | 76.11333 | 68.34407 | -0.56917 | 784.88 | 76.11333 | 79.52875 | -0.28684
784.92102 | 76.125 | 68.33815 | -0.56912 | 784.99597 | 76.125 | 79.52599 | -0.28643
785.03802 | 76.13667 | 68.32963 | -0.56907 | 785.11401 | 76.13667 | 79.52294 | -0.28602
785.15503 | 76.14833 | 68.3237 | -0.56902 | 785.23297 | 76.14833 | 79.52049 | -0.28561
785.26801 | 76.16 | 68.31593 | -0.56896 | 785.34802 | 76.16 | 79.51713 | -0.28521
785.38397 | 76.17167 | 68.31 | -0.5689 | 785.466 | 76.17167 | 79.51437 | -0.2848
785.50098 | 76.18333 | 68.30259 | -0.56884 | 785.58398 | 76.18333 | 79.51131 | -0.2844
785.61401 | 76.195 | 68.29704 | -0.56877 | 785.69897 | 76.195 | 79.50826 | -0.28399
785.729 | 76.20667 | 68.28963 | -0.56869 | 785.81799 | 76.20667 | 79.50551 | -0.28358
785.84601 | 76.21833 | 68.2837 | -0.56861 | 785.93402 | 76.21833 | 79.50245 | -0.28317
785.961 | 76.23 | 68.2763 | -0.56852 | 786.05298 | 76.23 | 79.50031 | -0.28275
786.08002 | 76.24167 | 68.27111 | -0.56842 | 786.17102 | 76.24167 | 79.49725 | -0.28233
786.19501 | 76.25333 | 68.26371 | -0.56832 | 786.28802 | 76.25333 | 79.4945 | -0.28189
786.30902 | 76.265 | 68.25852 | -0.5682 | 786.40302 | 76.265 | 79.49083 | -0.28145
786.42603 | 76.27666 | 68.25111 | -0.56808 | 786.52399 | 76.27666 | 79.48838 | -0.28101
786.54401 | 76.28833 | 68.24556 | -0.56795 | 786.638 | 76.28833 | 79.4841 | -0.28055
786.66101 | 76.3 | 68.23815 | -0.56781 | 786.75299 | 76.3 | 79.48165 | -0.28008
786.77899 | 76.31167 | 68.23222 | -0.56767 | 786.87097 | 76.31167 | 79.47706 | -0.2796
786.896 | 76.32333 | 68.22482 | -0.56751 | 786.98901 | 76.32333 | 79.4737 | -0.27911
787.01501 | 76.335 | 68.21889 | -0.56734 | 787.10498 | 76.335 | 79.46911 | -0.27861
787.13 | 76.34666 | 68.21074 | -0.56717 | 787.22302 | 76.34666 | 79.46575 | -0.27809
787.25098 | 76.35833 | 68.20518 | -0.56698 | 787.34003 | 76.35833 | 79.46147 | -0.27757
787.367 | 76.37 | 68.19741 | -0.56678 | 787.45502 | 76.37 | 79.4581 | -0.27703
787.48499 | 76.38167 | 68.19 | -0.56658 | 787.57098 | 76.38167 | 79.45321 | -0.27649
787.59998 | 76.39333 | 68.18407 | -0.56636 | 787.68597 | 76.39333 | 79.44862 | -0.27593
787.71802 | 76.405 | 68.17667 | -0.56614 | 787.80499 | 76.405 | 79.44251 | -0.27536
787.83698 | 76.41666 | 68.17148 | -0.56591 | 787.922 | 76.41666 | 79.43792 | -0.27478
787.953 | 76.42834 | 68.1637 | -0.56566 | 788.03601 | 76.42834 | 79.43089 | -0.27419
788.073 | 76.44 | 68.15852 | -0.56541 | 788.15503 | 76.44 | 79.42661 | -0.2736
788.19098 | 76.45167 | 68.15111 | -0.56514 | 788.271 | 76.45167 | 79.42018 | -0.273
788.30798 | 76.46333 | 68.14555 | -0.56487 | 788.38702 | 76.46333 | 79.41437 | -0.27239
788.422 | 76.475 | 68.13815 | -0.56459 | 788.505 | 76.475 | 79.41132 | -0.27178
788.54303 | 76.48666 | 68.13222 | -0.5643 | 788.61798 | 76.48666 | 79.40673 | -0.27116
788.664 | 76.49834 | 68.12519 | -0.564 | 788.737 | 76.49834 | 79.40367 | -0.27054
788.77899 | 76.51 | 68.11889 | -0.56369 | 788.854 | 76.51 | 79.4 | -0.26992
788.89801 | 76.52167 | 68.11185 | -0.56337 | 788.96997 | 76.52167 | 79.39817 | -0.2693
789.01898 | 76.53333 | 68.1063 | -0.56305 | 789.08502 | 76.53333 | 79.39572 | -0.26869
789.133 | 76.545 | 68.09889 | -0.56271 | 789.203 | 76.545 | 79.39419 | -0.26807
789.25 | 76.55666 | 68.0937 | -0.56237 | 789.31799 | 76.55666 | 79.39266 | -0.26746
789.37 | 76.56834 | 68.0863 | -0.56202 | 789.435 | 76.56834 | 79.39236 | -0.26686
789.487 | 76.58 | 68.08111 | -0.56166 | 789.552 | 76.58 | 79.39113 | -0.26626
789.604 | 76.59167 | 68.07333 | -0.56129 | 789.66803 | 76.59167 | 79.39052 | -0.26567
789.71899 | 76.60333 | 68.06815 | -0.56092 | 789.78497 | 76.60333 | 79.39022 | -0.26509
789.83398 | 76.615 | 68.06074 | -0.56053 | 789.901 | 76.615 | 79.3893 | -0.26452
789.95203 | 76.62666 | 68.05519 | -0.56014 | 790.01501 | 76.62666 | 79.38807 | -0.26397
790.06799 | 76.63834 | 68.04852 | -0.55974 | 790.13501 | 76.63834 | 79.38716 | -0.26343
790.18103 | 76.65 | 68.04037 | -0.55934 | 790.25 | 76.65 | 79.38471 | -0.2629
790.29999 | 76.66167 | 68.03445 | -0.55892 | 790.36902 | 76.66167 | 79.38287 | -0.26239
790.41498 | 76.67333 | 68.02704 | -0.5585 | 790.48401 | 76.67333 | 79.38012 | -0.26189
790.53101 | 76.685 | 68.02037 | -0.55807 | 790.59998 | 76.685 | 79.37768 | -0.26141
790.64697 | 76.69666 | 68.01259 | -0.55764 | 790.71899 | 76.69666 | 79.37431 | -0.26095
790.75897 | 76.70834 | 68.00593 | -0.5572 | 790.83801 | 76.70834 | 79.37187 | -0.26051
790.87799 | 76.72 | 67.99852 | -0.55675 | 790.95398 | 76.72 | 79.3682 | -0.26009
790.99298 | 76.73167 | 67.99259 | -0.55629 | 791.073 | 76.73167 | 79.36483 | -0.25968
791.10797 | 76.74333 | 67.9863 | -0.55582 | 791.18597 | 76.74333 | 79.36086 | -0.2593
791.22498 | 76.755 | 67.98148 | -0.55535 | 791.29999 | 76.755 | 79.35627 | -0.25893
791.33698 | 76.76667 | 67.97481 | -0.55488 | 791.41803 | 76.76667 | 79.3526 | -0.25858
791.45398 | 76.77834 | 67.97 | -0.55439 | 791.53699 | 76.77834 | 79.34832 | -0.25826
791.573 | 76.79 | 67.96259 | -0.5539 | 791.65698 | 76.79 | 79.34496 | -0.25795
791.68903 | 76.80167 | 67.95741 | -0.5534 | 791.76898 | 76.80167 | 79.34037 | -0.25766
791.80603 | 76.81333 | 67.95037 | -0.5529 | 791.88599 | 76.81333 | 79.33792 | -0.25739
791.91998 | 76.825 | 67.94518 | -0.55239 | 792.005 | 76.825 | 79.33364 | -0.25714
792.03497 | 76.83667 | 67.93778 | -0.55187 | 792.12 | 76.83667 | 79.33058 | -0.2569
792.15198 | 76.84834 | 67.93222 | -0.55135 | 792.23602 | 76.84834 | 79.32661 | -0.25668
792.26801 | 76.86 | 67.92408 | -0.55082 | 792.35199 | 76.86 | 79.32385 | -0.25648
792.38599 | 76.87167 | 67.91815 | -0.55029 | 792.46802 | 76.87167 | 79.32079 | -0.25629
792.50403 | 76.88333 | 67.91037 | -0.54975 | 792.58398 | 76.88333 | 79.31927 | -0.25611
792.61798 | 76.895 | 67.90407 | -0.5492 | 792.70001 | 76.895 | 79.31682 | -0.25595
792.73499 | 76.90667 | 67.8963 | -0.54865 | 792.81799 | 76.90667 | 79.3156 | -0.2558
792.85199 | 76.91833 | 67.89074 | -0.5481 | 792.93298 | 76.91833 | 79.31376 | -0.25566
792.96698 | 76.93 | 67.88185 | -0.54754 | 793.04797 | 76.93 | 79.31193 | -0.25552
793.08301 | 76.94167 | 67.87407 | -0.54697 | 793.16498 | 76.94167 | 79.30917 | -0.2554
793.20099 | 76.95333 | 67.86889 | -0.54641 | 793.28003 | 76.95333 | 79.30734 | -0.25528
793.32098 | 76.965 | 67.86111 | -0.54583 | 793.39398 | 76.965 | 79.30367 | -0.25517
793.43799 | 76.97667 | 67.8563 | -0.54526 | 793.51001 | 76.97667 | 79.30153 | -0.25507
793.55103 | 76.98833 | 67.84889 | -0.54468 | 793.62903 | 76.98833 | 79.29786 | -0.25496
793.66998 | 77 | 67.8437 | -0.5441 | 793.74103 | 77 | 79.29541 | -0.25486
793.78601 | 77.01167 | 67.83667 | -0.54351 | 793.85797 | 77.01167 | 79.29174 | -0.25476
793.90302 | 77.02333 | 67.83148 | -0.54292 | 793.97803 | 77.02333 | 79.2896 | -0.25465
794.021 | 77.035 | 67.82518 | -0.54233 | 794.09601 | 77.035 | 79.28563 | -0.25455
794.13702 | 77.04667 | 67.81963 | -0.54174 | 794.21301 | 77.04667 | 79.28104 | -0.25444
794.25299 | 77.05833 | 67.8137 | -0.54115 | 794.33502 | 77.05833 | 79.27768 | -0.25432
794.37 | 77.07 | 67.80852 | -0.54055 | 794.45099 | 77.07 | 79.27309 | -0.2542
794.48999 | 77.08167 | 67.80222 | -0.53996 | 794.56897 | 77.08167 | 79.27003 | -0.25408
794.60797 | 77.09333 | 67.79741 | -0.53936 | 794.68799 | 77.09333 | 79.26606 | -0.25394
794.72601 | 77.105 | 67.79074 | -0.53877 | 794.80499 | 77.105 | 79.2633 | -0.25379
794.84399 | 77.11667 | 67.78518 | -0.53817 | 794.922 | 77.11667 | 79.25933 | -0.25364
794.95801 | 77.12833 | 67.77667 | -0.53758 | 795.04102 | 77.12833 | 79.25627 | -0.25347
795.07599 | 77.14 | 67.77148 | -0.53698 | 795.15698 | 77.14 | 79.25291 | -0.25329
795.19397 | 77.15166 | 67.7637 | -0.53639 | 795.271 | 77.15166 | 79.25015 | -0.25309
795.31 | 77.16333 | 67.75778 | -0.5358 | 795.38898 | 77.16333 | 79.24587 | -0.25289
795.42499 | 77.175 | 67.75074 | -0.53521 | 795.508 | 77.175 | 79.24281 | -0.25266
795.54199 | 77.18667 | 67.74519 | -0.53462 | 795.62201 | 77.18667 | 79.23853 | -0.25242
795.65997 | 77.19833 | 67.73815 | -0.53404 | 795.73901 | 77.19833 | 79.23547 | -0.25217
795.77802 | 77.21 | 67.73296 | -0.53346 | 795.85999 | 77.21 | 79.23242 | -0.2519
795.89502 | 77.22166 | 67.72592 | -0.53288 | 795.974 | 77.22166 | 79.22966 | -0.25161
796.01099 | 77.23333 | 67.72037 | -0.5323 | 796.09198 | 77.23333 | 79.22783 | -0.2513
796.12402 | 77.245 | 67.71482 | -0.53173 | 796.21002 | 77.245 | 79.22508 | -0.25098
796.24103 | 77.25667 | 67.70815 | -0.53116 | 796.328 | 77.25667 | 79.22263 | -0.25063
796.35797 | 77.26833 | 67.70296 | -0.5306 | 796.44299 | 77.26833 | 79.2208 | -0.25027
796.47601 | 77.28 | 67.69555 | -0.53004 | 796.56299 | 77.28 | 79.21865 | -0.2499
796.59198 | 77.29166 | 67.69074 | -0.52949 | 796.68201 | 77.29166 | 79.21713 | -0.2495
796.70801 | 77.30334 | 67.68296 | -0.52894 | 796.79999 | 77.30334 | 79.21529 | -0.24908
796.82397 | 77.315 | 67.67815 | -0.5284 | 796.91803 | 77.315 | 79.21315 | -0.24865
796.94299 | 77.32667 | 67.67 | -0.52786 | 797.034 | 77.32667 | 79.21131 | -0.2482
797.05701 | 77.33833 | 67.66518 | -0.52733 | 797.15198 | 77.33833 | 79.20856 | -0.24774
797.17401 | 77.35 | 67.65778 | -0.52681 | 797.27399 | 77.35 | 79.20581 | -0.24725
797.29401 | 77.36166 | 67.65222 | -0.52629 | 797.38501 | 77.36166 | 79.20245 | -0.24676
797.40802 | 77.37334 | 67.64593 | -0.52578 | 797.50403 | 77.37334 | 79.2 | -0.24624
797.52698 | 77.385 | 67.64 | -0.52528 | 797.62 | 77.385 | 79.19572 | -0.24572
797.64301 | 77.39667 | 67.63333 | -0.52478 | 797.73297 | 77.39667 | 79.19358 | -0.24518
797.758 | 77.40833 | 67.62778 | -0.52429 | 797.854 | 77.40833 | 79.1896 | -0.24463
797.87903 | 77.42 | 67.62148 | -0.52381 | 797.96997 | 77.42 | 79.18716 | -0.24407
797.99298 | 77.43166 | 67.61704 | -0.52334 | 798.08698 | 77.43166 | 79.18379 | -0.2435
798.10797 | 77.44334 | 67.61074 | -0.52287 | 798.20599 | 77.44334 | 79.18073 | -0.24292
798.22498 | 77.455 | 67.60629 | -0.52242 | 798.323 | 77.455 | 79.17676 | -0.24233
798.34497 | 77.46667 | 67.59852 | -0.52197 | 798.44098 | 77.46667 | 79.17339 | -0.24174
798.46002 | 77.47833 | 67.5937 | -0.52153 | 798.55298 | 77.47833 | 79.16973 | -0.24115
798.57703 | 77.49 | 67.5863 | -0.5211 | 798.672 | 77.49 | 79.16667 | -0.24055
798.69598 | 77.50166 | 67.57852 | -0.52067 | 798.78699 | 77.50166 | 79.16269 | -0.23995
798.81 | 77.51334 | 67.5737 | -0.52026 | 798.90503 | 77.51334 | 79.16025 | -0.23936
798.92798 | 77.525 | 67.56593 | -0.51986 | 799.02399 | 77.525 | 79.15566 | -0.23876
799.047 | 77.53667 | 67.56148 | -0.51946 | 799.13702 | 77.53667 | 79.15291 | -0.23817
799.16498 | 77.54833 | 67.55444 | -0.51908 | 799.25403 | 77.54833 | 79.14771 | -0.23759
799.27899 | 77.56 | 67.54926 | -0.51871 | 799.37402 | 77.56 | 79.14434 | -0.23701
799.39697 | 77.57166 | 67.54296 | -0.51834 | 799.48798 | 77.57166 | 79.13945 | -0.23644
799.51501 | 77.58334 | 67.53741 | -0.51798 | 799.60602 | 77.58334 | 79.13547 | -0.23589
799.63397 | 77.595 | 67.53111 | -0.51764 | 799.72198 | 77.595 | 79.13119 | -0.23534
799.75 | 77.60667 | 67.52593 | -0.5173 | 799.84198 | 77.60667 | 79.12661 | -0.23481
799.87097 | 77.61833 | 67.51926 | -0.51698 | 799.95502 | 77.61833 | 79.12355 | -0.2343
799.98999 | 77.63 | 67.51445 | -0.51666 | 800.07397 | 77.63 | 79.12049 | -0.2338
800.104 | 77.64167 | 67.50741 | -0.51635 | 800.19 | 77.64167 | 79.11774 | -0.23332
800.22101 | 77.65334 | 67.50222 | -0.51605 | 800.30603 | 77.65334 | 79.11468 | -0.23286
800.341 | 77.665 | 67.49481 | -0.51577 | 800.422 | 77.665 | 79.11315 | -0.23242
800.45801 | 77.67667 | 67.49037 | -0.51549 | 800.54102 | 77.67667 | 79.11132 | -0.23201
800.57202 | 77.68833 | 67.48408 | -0.51522 | 800.65399 | 77.68833 | 79.11101 | -0.23161
800.69299 | 77.7 | 67.47852 | -0.51496 | 800.77197 | 77.7 | 79.11009 | -0.23124
800.81201 | 77.71167 | 67.47296 | -0.51471 | 800.88898 | 77.71167 | 79.10918 | -0.23089
800.927 | 77.72334 | 67.46704 | -0.51447 | 801.00897 | 77.72334 | 79.10826 | -0.23057
801.04797 | 77.735 | 67.46037 | -0.51424 | 801.125 | 77.735 | 79.10826 | -0.23027
801.16498 | 77.74667 | 67.45518 | -0.51401 | 801.24103 | 77.74667 | 79.10765 | -0.23
801.28302 | 77.75833 | 67.44815 | -0.5138 | 801.35901 | 77.75833 | 79.10673 | -0.22975
801.40002 | 77.77 | 67.44296 | -0.51359 | 801.47601 | 77.77 | 79.10551 | -0.22953
801.51898 | 77.78167 | 67.43629 | -0.51339 | 801.59302 | 77.78167 | 79.10428 | -0.22933
801.63599 | 77.79333 | 67.42963 | -0.5132 | 801.71198 | 77.79333 | 79.10245 | -0.22915
801.75299 | 77.805 | 67.42481 | -0.51301 | 801.82898 | 77.805 | 79.10122 | -0.229
801.87201 | 77.81667 | 67.41778 | -0.51283 | 801.94598 | 77.81667 | 79.09878 | -0.22888
801.98798 | 77.82833 | 67.41296 | -0.51266 | 802.06097 | 77.82833 | 79.09664 | -0.22877
802.104 | 77.84 | 67.40592 | -0.51249 | 802.17798 | 77.84 | 79.09358 | -0.22869
802.22198 | 77.85167 | 67.40111 | -0.51232 | 802.29303 | 77.85167 | 79.09113 | -0.22863
802.33801 | 77.86333 | 67.39444 | -0.51217 | 802.409 | 77.86333 | 79.08777 | -0.22859
802.45398 | 77.875 | 67.38963 | -0.51201 | 802.526 | 77.875 | 79.08593 | -0.22856
802.573 | 77.88667 | 67.38259 | -0.51186 | 802.64301 | 77.88667 | 79.08226 | -0.22855
802.69098 | 77.89833 | 67.37704 | -0.51172 | 802.758 | 77.89833 | 79.0789 | -0.22856
802.80798 | 77.91 | 67.37111 | -0.51157 | 802.87201 | 77.91 | 79.07706 | -0.22857
802.92499 | 77.92167 | 67.36555 | -0.51143 | 802.98999 | 77.92167 | 79.0734 | -0.2286
803.04102 | 77.93333 | 67.35889 | -0.51129 | 803.104 | 77.93333 | 79.07156 | -0.22864
803.15997 | 77.945 | 67.3537 | -0.51115 | 803.224 | 77.945 | 79.06881 | -0.22869
803.27399 | 77.95667 | 67.34741 | -0.51101 | 803.34198 | 77.95667 | 79.06758 | -0.22874
803.39502 | 77.96833 | 67.34259 | -0.51087 | 803.46301 | 77.96833 | 79.06453 | -0.22879
803.51001 | 77.98 | 67.33593 | -0.51073 | 803.57898 | 77.98 | 79.063 | -0.22885
803.62299 | 77.99167 | 67.33111 | -0.51058 | 803.698 | 77.99167 | 79.06055 | -0.22891
803.73901 | 78.00333 | 67.3237 | -0.51044 | 803.81897 | 78.00333 | 79.05933 | -0.22896
803.85699 | 78.015 | 67.31926 | -0.51029 | 803.93201 | 78.015 | 79.0581 | -0.22901
803.97101 | 78.02666 | 67.31222 | -0.51014 | 804.04999 | 78.02666 | 79.05658 | -0.22906
804.08899 | 78.03833 | 67.30667 | -0.50999 | 804.16699 | 78.03833 | 79.05382 | -0.22909
804.20203 | 78.05 | 67.3 | -0.50983 | 804.28003 | 78.05 | 79.05046 | -0.22912
804.32202 | 78.06167 | 67.29333 | -0.50967 | 804.40002 | 78.06167 | 79.04526 | -0.22914
804.435 | 78.07333 | 67.28889 | -0.5095 | 804.51703 | 78.07333 | 79.04128 | -0.22914
804.55499 | 78.085 | 67.28222 | -0.50933 | 804.63098 | 78.085 | 79.03517 | -0.22913
804.67102 | 78.09666 | 67.27741 | -0.50915 | 804.74799 | 78.09666 | 79.0315 | -0.22911
804.789 | 78.10833 | 67.27111 | -0.50896 | 804.86798 | 78.10833 | 79.02661 | -0.22907
804.90698 | 78.12 | 67.26593 | -0.50877 | 804.98499 | 78.12 | 79.02263 | -0.22901
805.02399 | 78.13167 | 67.26 | -0.50857 | 805.10303 | 78.13167 | 79.01774 | -0.22893
805.14301 | 78.14333 | 67.25444 | -0.50837 | 805.21899 | 78.14333 | 79.01346 | -0.22883
805.25897 | 78.155 | 67.24741 | -0.50815 | 805.33502 | 78.155 | 79.00887 | -0.22872
805.37598 | 78.16666 | 67.24222 | -0.50793 | 805.453 | 78.16666 | 79.00428 | -0.22858
805.49597 | 78.17834 | 67.23444 | -0.5077 | 805.56897 | 78.17834 | 79.00122 | -0.22842
805.61102 | 78.19 | 67.22889 | -0.50746 | 805.68201 | 78.19 | 78.99694 | -0.22824
805.729 | 78.20167 | 67.22074 | -0.50721 | 805.80298 | 78.20167 | 78.99388 | -0.22804
805.84698 | 78.21333 | 67.21593 | -0.50696 | 805.91803 | 78.21333 | 78.99113 | -0.22781
805.96399 | 78.225 | 67.20852 | -0.50669 | 806.03699 | 78.225 | 78.98838 | -0.22757
806.08197 | 78.23666 | 67.20296 | -0.50642 | 806.15503 | 78.23666 | 78.98532 | -0.2273
806.19897 | 78.24834 | 67.1963 | -0.50614 | 806.27002 | 78.24834 | 78.98379 | -0.22701
806.31702 | 78.26 | 67.19111 | -0.50585 | 806.383 | 78.26 | 78.98196 | -0.2267
806.435 | 78.27167 | 67.18407 | -0.50555 | 806.50201 | 78.27167 | 78.97982 | -0.22637
806.55298 | 78.28333 | 67.17889 | -0.50524 | 806.61798 | 78.28333 | 78.97737 | -0.22603
806.672 | 78.295 | 67.17222 | -0.50493 | 806.73297 | 78.295 | 78.97554 | -0.22566
806.78802 | 78.30666 | 67.16778 | -0.50461 | 806.84998 | 78.30666 | 78.97248 | -0.22527
806.90698 | 78.31834 | 67.16074 | -0.50428 | 806.96698 | 78.31834 | 78.97125 | -0.22487
807.02502 | 78.33 | 67.15593 | -0.50394 | 807.08197 | 78.33 | 78.96911 | -0.22445
807.14001 | 78.34167 | 67.14852 | -0.5036 | 807.20001 | 78.34167 | 78.96881 | -0.22402
807.25702 | 78.35333 | 67.14185 | -0.50325 | 807.31403 | 78.35333 | 78.96758 | -0.22357
807.37598 | 78.365 | 67.13667 | -0.50289 | 807.43201 | 78.365 | 78.96728 | -0.22311
807.48901 | 78.37666 | 67.12963 | -0.50253 | 807.54901 | 78.37666 | 78.96636 | -0.22264
807.60999 | 78.38834 | 67.12556 | -0.50216 | 807.66602 | 78.38834 | 78.96606 | -0.22216
807.72699 | 78.4 | 67.11852 | -0.50179 | 807.78302 | 78.4 | 78.96422 | -0.22167
807.84399 | 78.41167 | 67.11407 | -0.50142 | 807.89801 | 78.41167 | 78.96239 | -0.22117
807.95801 | 78.42333 | 67.10741 | -0.50103 | 808.01398 | 78.42333 | 78.9581 | -0.22066
808.07898 | 78.435 | 67.10185 | -0.50065 | 808.13098 | 78.435 | 78.95382 | -0.22015
808.19598 | 78.44666 | 67.09555 | -0.50026 | 808.24701 | 78.44666 | 78.94801 | -0.21963
808.31201 | 78.45834 | 67.09037 | -0.49987 | 808.36499 | 78.45834 | 78.94312 | -0.21911
808.43103 | 78.47 | 67.08407 | -0.49947 | 808.48401 | 78.47 | 78.94098 | -0.21859
808.54999 | 78.48167 | 67.07889 | -0.49908 | 808.59497 | 78.48167 | 78.93823 | -0.21807
808.66602 | 78.49333 | 67.07296 | -0.49868 | 808.71399 | 78.49333 | 78.9367 | -0.21754
808.78497 | 78.505 | 67.06815 | -0.49828 | 808.83002 | 78.505 | 78.93364 | -0.21702
808.90002 | 78.51667 | 67.06222 | -0.49788 | 808.94598 | 78.51667 | 78.93119 | -0.21649
809.01599 | 78.52834 | 67.05741 | -0.49748 | 809.06097 | 78.52834 | 78.92752 | -0.21597
809.13098 | 78.54 | 67.05111 | -0.49708 | 809.17798 | 78.54 | 78.92477 | -0.21546
809.24799 | 78.55167 | 67.0463 | -0.49668 | 809.29401 | 78.55167 | 78.92171 | -0.21495
809.36798 | 78.56333 | 67.04 | -0.49628 | 809.41101 | 78.56333 | 78.92018 | -0.21444
809.48499 | 78.575 | 67.03519 | -0.49588 | 809.53198 | 78.575 | 78.91835 | -0.21393
809.60303 | 78.58667 | 67.02889 | -0.49548 | 809.64502 | 78.58667 | 78.91682 | -0.21344
809.716 | 78.59834 | 67.0237 | -0.49508 | 809.763 | 78.59834 | 78.91376 | -0.21295
809.83301 | 78.61 | 67.01704 | -0.49469 | 809.87799 | 78.61 | 78.91162 | -0.21247
809.94897 | 78.62167 | 67.01222 | -0.4943 | 809.99597 | 78.62167 | 78.90795 | -0.21199
810.06598 | 78.63333 | 67.00556 | -0.49391 | 810.11499 | 78.63333 | 78.90612 | -0.21152
810.18103 | 78.645 | 66.99889 | -0.49352 | 810.22998 | 78.645 | 78.90306 | -0.21106
810.297 | 78.65667 | 66.9937 | -0.49314 | 810.34698 | 78.65667 | 78.90122 | -0.21061
810.41901 | 78.66833 | 66.98667 | -0.49275 | 810.461 | 78.66833 | 78.89878 | -0.21017
810.534 | 78.68 | 66.98185 | -0.49238 | 810.58099 | 78.68 | 78.89664 | -0.20974
810.65002 | 78.69167 | 66.97519 | -0.492 | 810.70203 | 78.69167 | 78.8945 | -0.20931
810.76599 | 78.70333 | 66.97037 | -0.49163 | 810.815 | 78.70333 | 78.89297 | -0.20889
810.88501 | 78.715 | 66.9637 | -0.49126 | 810.93298 | 78.715 | 78.89113 | -0.20849
811.00201 | 78.72667 | 66.95963 | -0.4909 | 811.05402 | 78.72667 | 78.88991 | -0.20809
811.12097 | 78.73833 | 66.95333 | -0.49054 | 811.17102 | 78.73833 | 78.88838 | -0.2077
811.23901 | 78.75 | 66.94926 | -0.49019 | 811.28802 | 78.75 | 78.88563 | -0.20731
811.35999 | 78.76167 | 66.94296 | -0.48984 | 811.40399 | 78.76167 | 78.88349 | -0.20694
811.47302 | 78.77333 | 66.93815 | -0.48949 | 811.52502 | 78.77333 | 78.88012 | -0.20657
811.59198 | 78.785 | 66.93148 | -0.48915 | 811.64203 | 78.785 | 78.87737 | -0.20622
811.711 | 78.79667 | 66.92667 | -0.48882 | 811.758 | 78.79667 | 78.87462 | -0.20587
811.828 | 78.80833 | 66.91963 | -0.48849 | 811.875 | 78.80833 | 78.87217 | -0.20553
811.94598 | 78.82 | 66.91481 | -0.48816 | 811.99103 | 78.82 | 78.86911 | -0.20519
812.06403 | 78.83167 | 66.90815 | -0.48784 | 812.10699 | 78.83167 | 78.86758 | -0.20486
812.17999 | 78.84333 | 66.90333 | -0.48753 | 812.22699 | 78.84333 | 78.86483 | -0.20454
812.297 | 78.855 | 66.89593 | -0.48722 | 812.34302 | 78.855 | 78.863 | -0.20423
812.41803 | 78.86667 | 66.89148 | -0.48692 | 812.45898 | 78.86667 | 78.86055 | -0.20392
812.53302 | 78.87833 | 66.88444 | -0.48662 | 812.57599 | 78.87833 | 78.85872 | -0.20362
812.64801 | 78.89 | 66.87926 | -0.48633 | 812.69598 | 78.89 | 78.85566 | -0.20332
812.76703 | 78.90166 | 66.87222 | -0.48605 | 812.81097 | 78.90166 | 78.85321 | -0.20303
812.88397 | 78.91333 | 66.86592 | -0.48577 | 812.92499 | 78.91333 | 78.85015 | -0.20275
813.00201 | 78.925 | 66.86111 | -0.4855 | 813.04199 | 78.925 | 78.84801 | -0.20247
813.12 | 78.93667 | 66.85481 | -0.48524 | 813.159 | 78.93667 | 78.84557 | -0.20219
813.23499 | 78.94833 | 66.85 | -0.48498 | 813.27502 | 78.94833 | 78.84312 | -0.20192
813.354 | 78.96 | 66.84333 | -0.48473 | 813.39203 | 78.96 | 78.84006 | -0.20166
813.46997 | 78.97166 | 66.83815 | -0.48449 | 813.50702 | 78.97166 | 78.83792 | -0.20139
813.58899 | 78.98333 | 66.83222 | -0.48425 | 813.62402 | 78.98333 | 78.83486 | -0.20113
813.70502 | 78.995 | 66.82704 | -0.48402 | 813.73999 | 78.995 | 78.83303 | -0.20088
813.82098 | 79.00667 | 66.82111 | -0.4838 | 813.85699 | 79.00667 | 78.83058 | -0.20063
813.94098 | 79.01833 | 66.81667 | -0.48359 | 813.974 | 79.01833 | 78.82752 | -0.20038
814.05603 | 79.03 | 66.81037 | -0.48339 | 814.08801 | 79.03 | 78.82538 | -0.20013
814.17401 | 79.04166 | 66.80593 | -0.48319 | 814.20697 | 79.04166 | 78.82294 | -0.19989
814.29303 | 79.05334 | 66.8 | -0.48301 | 814.323 | 79.05334 | 78.8211 | -0.19965
814.40997 | 79.065 | 66.7963 | -0.48283 | 814.44 | 79.065 | 78.81927 | -0.19941
814.52502 | 79.07667 | 66.79 | -0.48266 | 814.55603 | 79.07667 | 78.81682 | -0.19918
814.64203 | 79.08833 | 66.78519 | -0.48249 | 814.677 | 79.08833 | 78.81468 | -0.19895
814.76202 | 79.1 | 66.77963 | -0.48234 | 814.79303 | 79.1 | 78.81346 | -0.19872
814.87903 | 79.11166 | 66.77444 | -0.48219 | 814.90802 | 79.11166 | 78.8107 | -0.19849
814.99597 | 79.12334 | 66.76852 | -0.48206 | 815.02399 | 79.12334 | 78.80918 | -0.19827
815.11499 | 79.135 | 66.76371 | -0.48193 | 815.13702 | 79.135 | 78.80673 | -0.19804
815.23199 | 79.14667 | 66.75704 | -0.48181 | 815.25299 | 79.14667 | 78.80489 | -0.19782
815.34497 | 79.15833 | 66.75222 | -0.48169 | 815.375 | 79.15833 | 78.80214 | -0.19761
815.466 | 79.17 | 66.74556 | -0.48159 | 815.49103 | 79.17 | 78.80061 | -0.19739
815.58398 | 79.18166 | 66.74074 | -0.48149 | 815.60699 | 79.18166 | 78.79786 | -0.19718
815.69702 | 79.19334 | 66.73333 | -0.4814 | 815.724 | 79.19334 | 78.79572 | -0.19697
815.815 | 79.205 | 66.72741 | -0.48132 | 815.84198 | 79.205 | 78.79297 | -0.19676
815.92999 | 79.21667 | 66.72222 | -0.48124 | 815.96002 | 79.21667 | 78.78991 | -0.19656
816.04999 | 79.22833 | 66.71593 | -0.48117 | 816.07703 | 79.22833 | 78.78746 | -0.19635
816.16602 | 79.24 | 66.71148 | -0.48111 | 816.19299 | 79.24 | 78.78471 | -0.19615
816.28601 | 79.25166 | 66.70481 | -0.48106 | 816.31097 | 79.25166 | 78.78196 | -0.19596
816.40302 | 79.26334 | 66.70037 | -0.48101 | 816.42499 | 79.26334 | 78.78012 | -0.19576
816.51398 | 79.275 | 66.6937 | -0.48096 | 816.54498 | 79.275 | 78.77737 | -0.19557
816.633 | 79.28667 | 66.68852 | -0.48092 | 816.66199 | 79.28667 | 78.77523 | -0.19538
816.74799 | 79.29833 | 66.68259 | -0.48089 | 816.77802 | 79.29833 | 78.77248 | -0.19519
816.86499 | 79.31 | 66.67741 | -0.48085 | 816.89697 | 79.31 | 78.77003 | -0.19501
816.97699 | 79.32166 | 66.67074 | -0.48082 | 817.013 | 79.32166 | 78.76789 | -0.19483
817.09601 | 79.33334 | 66.66593 | -0.4808 | 817.13202 | 79.33334 | 78.76606 | -0.19466
817.21301 | 79.345 | 66.65963 | -0.48078 | 817.24799 | 79.345 | 78.76392 | -0.19448
817.32898 | 79.35667 | 66.65444 | -0.48075 | 817.36401 | 79.35667 | 78.76147 | -0.19431
817.44501 | 79.36833 | 66.64778 | -0.48074 | 817.47803 | 79.36833 | 78.75963 | -0.19415
817.56201 | 79.38 | 66.64333 | -0.48072 | 817.59399 | 79.38 | 78.7578 | -0.19399
817.68103 | 79.39167 | 66.63667 | -0.4807 | 817.71399 | 79.39167 | 78.75627 | -0.19383
817.79303 | 79.40334 | 66.63333 | -0.48068 | 817.83002 | 79.40334 | 78.75444 | -0.19367
817.91101 | 79.415 | 66.62629 | -0.48066 | 817.94501 | 79.415 | 78.7526 | -0.19352
818.02502 | 79.42667 | 66.62148 | -0.48064 | 818.06 | 79.42667 | 78.75107 | -0.19337
818.14398 | 79.43833 | 66.61556 | -0.48061 | 818.177 | 79.43833 | 78.74924 | -0.19323
818.26202 | 79.45 | 66.61111 | -0.48059 | 818.29199 | 79.45 | 78.74679 | -0.19309
818.37701 | 79.46167 | 66.60852 | -0.48056 | 818.40503 | 79.46167 | 78.74495 | -0.19296
818.48999 | 79.47334 | 66.60667 | -0.48053 | 818.52301 | 79.47334 | 78.7419 | -0.19282
818.61298 | 79.485 | 66.60593 | -0.48049 | 818.638 | 79.485 | 78.74067 | -0.1927
818.729 | 79.49667 | 66.60408 | -0.48045 | 818.75403 | 79.49667 | 78.73731 | -0.19257
818.84399 | 79.50833 | 66.60074 | -0.4804 | 818.87 | 79.50833 | 78.73486 | -0.19245
818.95898 | 79.52 | 66.59037 | -0.48035 | 818.98401 | 79.52 | 78.73181 | -0.19234
819.07202 | 79.53167 | 66.58222 | -0.4803 | 819.10303 | 79.53167 | 78.72936 | -0.19222
819.19098 | 79.54333 | 66.56963 | -0.48024 | 819.21802 | 79.54333 | 78.7263 | -0.19212
819.30499 | 79.555 | 66.55926 | -0.48017 | 819.33502 | 79.555 | 78.72416 | -0.19201
819.42401 | 79.56667 | 66.54963 | -0.4801 | 819.44897 | 79.56667 | 78.7211 | -0.19191
819.54102 | 79.57833 | 66.54259 | -0.48002 | 819.56299 | 79.57833 | 78.71865 | -0.19181
819.65698 | 79.59 | 66.53593 | -0.47994 | 819.67999 | 79.59 | 78.71621 | -0.19171
819.77399 | 79.60167 | 66.53074 | -0.47985 | 819.797 | 79.60167 | 78.71346 | -0.19162
819.89398 | 79.61333 | 66.52445 | -0.47975 | 819.91302 | 79.61333 | 78.71132 | -0.19153
820.00897 | 79.625 | 66.52 | -0.47965 | 820.03101 | 79.625 | 78.70887 | -0.19144
820.12598 | 79.63667 | 66.51407 | -0.47954 | 820.14899 | 79.63667 | 78.70734 | -0.19136
820.24103 | 79.64833 | 66.51 | -0.47942 | 820.26501 | 79.64833 | 78.70489 | -0.19127
820.35797 | 79.66 | 66.50444 | -0.4793 | 820.38202 | 79.66 | 78.70306 | -0.19119
820.47601 | 79.67167 | 66.50037 | -0.47917 | 820.49902 | 79.67167 | 78.70061 | -0.19111
820.59399 | 79.68333 | 66.49407 | -0.47904 | 820.61499 | 79.68333 | 78.69908 | -0.19103
820.70801 | 79.695 | 66.49 | -0.4789 | 820.73102 | 79.695 | 78.69694 | -0.19095
820.82397 | 79.70667 | 66.48407 | -0.47876 | 820.84802 | 79.70667 | 78.69511 | -0.19087
820.94299 | 79.71833 | 66.47889 | -0.47861 | 820.96503 | 79.71833 | 78.69266 | -0.19079
821.05798 | 79.73 | 66.4737 | -0.47846 | 821.078 | 79.73 | 78.69113 | -0.19071
821.177 | 79.74167 | 66.46889 | -0.4783 | 821.198 | 79.74167 | 78.6893 | -0.19062
821.297 | 79.75333 | 66.46407 | -0.47814 | 821.31201 | 79.75333 | 78.68807 | -0.19054
821.41699 | 79.765 | 66.45852 | -0.47797 | 821.42798 | 79.765 | 78.68563 | -0.19045
821.53101 | 79.77666 | 66.45407 | -0.47781 | 821.54303 | 79.77666 | 78.6844 | -0.19036
821.64899 | 79.78833 | 66.44778 | -0.47764 | 821.664 | 79.78833 | 78.68226 | -0.19027
821.76501 | 79.8 | 66.44259 | -0.47746 | 821.77899 | 79.8 | 78.68043 | -0.19018
821.88202 | 79.81167 | 66.43593 | -0.47729 | 821.896 | 79.81167 | 78.67829 | -0.19008
822 | 79.82333 | 66.43148 | -0.47711 | 822.01398 | 79.82333 | 78.67676 | -0.18998
822.11603 | 79.835 | 66.42445 | -0.47694 | 822.13202 | 79.835 | 78.67401 | -0.18987
822.23499 | 79.84666 | 66.42 | -0.47676 | 822.24597 | 79.84666 | 78.67217 | -0.18976
822.349 | 79.85833 | 66.41259 | -0.47658 | 822.36499 | 79.85833 | 78.66942 | -0.18965
822.46301 | 79.87 | 66.40741 | -0.4764 | 822.48102 | 79.87 | 78.66667 | -0.18953
822.57898 | 79.88167 | 66.40111 | -0.47623 | 822.599 | 79.88167 | 78.66483 | -0.1894
822.69897 | 79.89333 | 66.39593 | -0.47605 | 822.71399 | 79.89333 | 78.66208 | -0.18927
822.81702 | 79.905 | 66.39037 | -0.47587 | 822.83301 | 79.905 | 78.66025 | -0.18913
822.927 | 79.91666 | 66.38556 | -0.4757 | 822.94897 | 79.91666 | 78.6578 | -0.18899
823.04498 | 79.92834 | 66.38074 | -0.47552 | 823.06702 | 79.92834 | 78.65658 | -0.18884
823.15698 | 79.94 | 66.37667 | -0.47535 | 823.18402 | 79.94 | 78.65382 | -0.18869
823.276 | 79.95167 | 66.37074 | -0.47518 | 823.30298 | 79.95167 | 78.65138 | -0.18853
823.39203 | 79.96333 | 66.36667 | -0.47502 | 823.41699 | 79.96333 | 78.64832 | -0.18836
823.508 | 79.975 | 66.36037 | -0.47485 | 823.53699 | 79.975 | 78.64587 | -0.18819
823.62701 | 79.98666 | 66.35667 | -0.47469 | 823.65198 | 79.98666 | 78.64281 | -0.18801
823.74701 | 79.99834 | 66.35037 | -0.47453 | 823.771 | 79.99834 | 78.64098 | -0.18783
823.862 | 80.01 | 66.34555 | -0.47437 | 823.88599 | 80.01 | 78.63731 | -0.18764
823.98297 | 80.02167 | 66.33926 | -0.47422 | 824 | 80.02167 | 78.63548 | -0.18745
824.09698 | 80.03333 | 66.33445 | -0.47407 | 824.12 | 80.03333 | 78.63211 | -0.18725
824.21802 | 80.045 | 66.32852 | -0.47392 | 824.237 | 80.045 | 78.62966 | -0.18705
824.32898 | 80.05666 | 66.32148 | -0.47377 | 824.35199 | 80.05666 | 78.62661 | -0.18685
824.45001 | 80.06834 | 66.3163 | -0.47363 | 824.46997 | 80.06834 | 78.62447 | -0.18664
824.56403 | 80.08 | 66.30963 | -0.47349 | 824.58502 | 80.08 | 78.62202 | -0.18643
824.67999 | 80.09167 | 66.30481 | -0.47335 | 824.70801 | 80.09167 | 78.62018 | -0.18622
824.79901 | 80.10333 | 66.29852 | -0.47321 | 824.82501 | 80.10333 | 78.61835 | -0.18601
824.91602 | 80.115 | 66.29296 | -0.47308 | 824.94202 | 80.115 | 78.61651 | -0.1858
825.03101 | 80.12666 | 66.2863 | -0.47295 | 825.05701 | 80.12666 | 78.61407 | -0.18559
825.15198 | 80.13834 | 66.28111 | -0.47283 | 825.17603 | 80.13834 | 78.61193 | -0.18538
825.27002 | 80.15 | 66.27481 | -0.4727 | 825.28998 | 80.15 | 78.60918 | -0.18517
825.38501 | 80.16167 | 66.27 | -0.47258 | 825.40698 | 80.16167 | 78.60612 | -0.18496
825.505 | 80.17333 | 66.26333 | -0.47246 | 825.52698 | 80.17333 | 78.60367 | -0.18476
825.62402 | 80.185 | 66.25889 | -0.47234 | 825.64203 | 80.185 | 78.60061 | -0.18456
825.75299 | 80.19666 | 66.25259 | -0.47222 | 825.75897 | 80.19666 | 78.59939 | -0.18437
825.87097 | 80.20834 | 66.24815 | -0.47211 | 825.88202 | 80.20834 | 78.59664 | -0.18418
825.992 | 80.22 | 66.24185 | -0.472 | 825.99597 | 80.22 | 78.59511 | -0.184
826.10999 | 80.23167 | 66.23741 | -0.47189 | 826.10901 | 80.23167 | 78.59358 | -0.18383
826.224 | 80.24333 | 66.23185 | -0.47178 | 826.229 | 80.24333 | 78.59205 | -0.18366
826.34198 | 80.255 | 66.22667 | -0.47167 | 826.34802 | 80.255 | 78.58991 | -0.1835
826.461 | 80.26667 | 66.22 | -0.47156 | 826.46301 | 80.26667 | 78.58838 | -0.18335
826.57898 | 80.27834 | 66.21519 | -0.47145 | 826.57898 | 80.27834 | 78.58624 | -0.18321
826.69501 | 80.29 | 66.20889 | -0.47134 | 826.69702 | 80.29 | 78.58471 | -0.18308
826.815 | 80.30167 | 66.20444 | -0.47124 | 826.81299 | 80.30167 | 78.58196 | -0.18296
826.92798 | 80.31333 | 66.19815 | -0.47113 | 826.93103 | 80.31333 | 78.58043 | -0.18285
827.04797 | 80.325 | 66.1937 | -0.47103 | 827.04901 | 80.325 | 78.57798 | -0.18275
827.16602 | 80.33667 | 66.18704 | -0.47092 | 827.16699 | 80.33667 | 78.57615 | -0.18266
827.28302 | 80.34834 | 66.18074 | -0.47082 | 827.28302 | 80.34834 | 78.57431 | -0.18258
827.39801 | 80.36 | 66.1763 | -0.47071 | 827.40198 | 80.36 | 78.57278 | -0.18252
827.513 | 80.37167 | 66.17037 | -0.47061 | 827.52002 | 80.37167 | 78.57064 | -0.18246
827.62598 | 80.38333 | 66.16667 | -0.4705 | 827.633 | 80.38333 | 78.56911 | -0.18242
827.74402 | 80.395 | 66.16074 | -0.4704 | 827.75201 | 80.395 | 78.56697 | -0.18238
827.86102 | 80.40667 | 66.15667 | -0.47029 | 827.87 | 80.40667 | 78.56544 | -0.18236
827.97601 | 80.41833 | 66.15037 | -0.47019 | 827.98297 | 80.41833 | 78.56361 | -0.18235
828.09198 | 80.43 | 66.14593 | -0.47008 | 828.09601 | 80.43 | 78.56116 | -0.18234
828.21002 | 80.44167 | 66.14 | -0.46997 | 828.21399 | 80.44167 | 78.56055 | -0.18235
828.32501 | 80.45333 | 66.13518 | -0.46986 | 828.328 | 80.45333 | 78.55872 | -0.18237
828.44202 | 80.465 | 66.12889 | -0.46975 | 828.44098 | 80.465 | 78.55749 | -0.18239
828.55499 | 80.47667 | 66.1237 | -0.46964 | 828.55902 | 80.47667 | 78.55596 | -0.18242
828.66998 | 80.48833 | 66.11778 | -0.46953 | 828.67499 | 80.48833 | 78.55444 | -0.18246
828.78802 | 80.5 | 66.11296 | -0.46942 | 828.789 | 80.5 | 78.5526 | -0.1825
828.90302 | 80.51167 | 66.10667 | -0.4693 | 828.90399 | 80.51167 | 78.55138 | -0.18255
829.02002 | 80.52333 | 66.10185 | -0.46918 | 829.021 | 80.52333 | 78.54924 | -0.18261
829.13599 | 80.535 | 66.09555 | -0.46907 | 829.14099 | 80.535 | 78.54832 | -0.18267
829.25098 | 80.54667 | 66.09074 | -0.46895 | 829.25403 | 80.54667 | 78.54618 | -0.18273
829.367 | 80.55833 | 66.08408 | -0.46883 | 829.37097 | 80.55833 | 78.54434 | -0.18279
829.48602 | 80.57 | 66.07926 | -0.46871 | 829.48798 | 80.57 | 78.54098 | -0.18285
829.59998 | 80.58167 | 66.07333 | -0.46858 | 829.604 | 80.58167 | 78.53884 | -0.18292
829.716 | 80.59333 | 66.06778 | -0.46846 | 829.72302 | 80.59333 | 78.53547 | -0.18298
829.83398 | 80.605 | 66.06185 | -0.46833 | 829.83801 | 80.605 | 78.53333 | -0.18304
829.95099 | 80.61667 | 66.05519 | -0.4682 | 829.95398 | 80.61667 | 78.53058 | -0.1831
830.06598 | 80.62833 | 66.05037 | -0.46806 | 830.07001 | 80.62833 | 78.52875 | -0.18315
830.17902 | 80.64 | 66.04407 | -0.46793 | 830.18903 | 80.64 | 78.52599 | -0.1832
830.29901 | 80.65166 | 66.03889 | -0.46779 | 830.30603 | 80.65166 | 78.52416 | -0.18325
830.41498 | 80.66333 | 66.03333 | -0.46766 | 830.422 | 80.66333 | 78.52171 | -0.18329
830.53003 | 80.675 | 66.02815 | -0.46751 | 830.53998 | 80.675 | 78.51988 | -0.18332
830.64801 | 80.68667 | 66.02185 | -0.46737 | 830.65198 | 80.68667 | 78.51651 | -0.18335
830.76599 | 80.69833 | 66.01741 | -0.46722 | 830.771 | 80.69833 | 78.51437 | -0.18337
830.883 | 80.71 | 66.01074 | -0.46707 | 830.888 | 80.71 | 78.51101 | -0.18338
830.99799 | 80.72166 | 66.00704 | -0.46692 | 831.00299 | 80.72166 | 78.50765 | -0.18338
831.11499 | 80.73333 | 66.00074 | -0.46677 | 831.12 | 80.73333 | 78.5052 | -0.18337
831.23297 | 80.745 | 65.99667 | -0.46661 | 831.23798 | 80.745 | 78.50184 | -0.18336
831.34802 | 80.75667 | 65.99037 | -0.46645 | 831.354 | 80.75667 | 78.4997 | -0.18333
831.46698 | 80.76833 | 65.98593 | -0.46629 | 831.46997 | 80.76833 | 78.49694 | -0.1833
831.58301 | 80.78 | 65.98 | -0.46612 | 831.58502 | 80.78 | 78.49419 | -0.18326
831.70001 | 80.79166 | 65.97518 | -0.46595 | 831.70502 | 80.79166 | 78.49144 | -0.1832
831.82001 | 80.80334 | 65.96926 | -0.46577 | 831.82001 | 80.80334 | 78.48869 | -0.18314
831.93701 | 80.815 | 65.96444 | -0.4656 | 831.93701 | 80.815 | 78.48593 | -0.18307
832.05298 | 80.82667 | 65.95852 | -0.46542 | 832.05402 | 80.82667 | 78.48318 | -0.18299
832.17102 | 80.83833 | 65.95444 | -0.46523 | 832.172 | 80.83833 | 78.48073 | -0.1829
832.28497 | 80.85 | 65.94815 | -0.46505 | 832.28601 | 80.85 | 78.4789 | -0.1828
832.401 | 80.86166 | 65.9437 | -0.46486 | 832.40698 | 80.86166 | 78.47676 | -0.18269
832.52002 | 80.87334 | 65.93704 | -0.46466 | 832.52502 | 80.87334 | 78.47523 | -0.18258
832.63599 | 80.885 | 65.93259 | -0.46446 | 832.64001 | 80.885 | 78.4734 | -0.18246
832.75201 | 80.89667 | 65.92592 | -0.46426 | 832.75702 | 80.89667 | 78.47187 | -0.18233
832.86499 | 80.90833 | 65.92037 | -0.46405 | 832.87701 | 80.90833 | 78.47034 | -0.1822
832.98401 | 80.92 | 65.91556 | -0.46384 | 832.99298 | 80.92 | 78.46942 | -0.18206
833.09802 | 80.93166 | 65.90926 | -0.46363 | 833.112 | 80.93166 | 78.46728 | -0.18191
833.21503 | 80.94334 | 65.90445 | -0.46341 | 833.22803 | 80.94334 | 78.46636 | -0.18176
833.33301 | 80.955 | 65.89889 | -0.46319 | 833.34698 | 80.955 | 78.46453 | -0.1816
833.45398 | 80.96667 | 65.8937 | -0.46296 | 833.461 | 80.96667 | 78.463 | -0.18145
833.56897 | 80.97833 | 65.88778 | -0.46273 | 833.58099 | 80.97833 | 78.46086 | -0.18128
833.68903 | 80.99 | 65.88259 | -0.4625 | 833.70001 | 80.99 | 78.45902 | -0.18112
833.80603 | 81.00166 | 65.87667 | -0.46226 | 833.81299 | 81.00166 | 78.45688 | -0.18095
833.92603 | 81.01334 | 65.87185 | -0.46201 | 833.93103 | 81.01334 | 78.45413 | -0.18078
834.03998 | 81.025 | 65.86593 | -0.46177 | 834.05103 | 81.025 | 78.45229 | -0.18061
834.16101 | 81.03667 | 65.86111 | -0.46151 | 834.16699 | 81.03667 | 78.44985 | -0.18044
834.28101 | 81.04833 | 65.85408 | -0.46126 | 834.28497 | 81.04833 | 78.44801 | -0.18027
834.40302 | 81.06 | 65.85 | -0.461 | 834.40399 | 81.06 | 78.44496 | -0.1801
834.52197 | 81.07166 | 65.8437 | -0.46073 | 834.52301 | 81.07166 | 78.44373 | -0.17992
834.64203 | 81.08334 | 65.83926 | -0.46047 | 834.63898 | 81.08334 | 78.44067 | -0.17975
834.75897 | 81.095 | 65.83333 | -0.46019 | 834.758 | 81.095 | 78.43823 | -0.17958
834.87299 | 81.10667 | 65.82815 | -0.45992 | 834.875 | 81.10667 | 78.43578 | -0.17941
834.992 | 81.11833 | 65.82296 | -0.45964 | 834.992 | 81.11833 | 78.43395 | -0.17924
835.10999 | 81.13 | 65.81778 | -0.45935 | 835.10498 | 81.13 | 78.43181 | -0.17906
835.22302 | 81.14167 | 65.81185 | -0.45906 | 835.22601 | 81.14167 | 78.42997 | -0.17889
835.33899 | 81.15334 | 65.80741 | -0.45877 | 835.34302 | 81.15334 | 78.42813 | -0.17872
835.45398 | 81.165 | 65.80111 | -0.45847 | 835.45801 | 81.165 | 78.4263 | -0.17855
835.56799 | 81.17667 | 65.79556 | -0.45817 | 835.57501 | 81.17667 | 78.42385 | -0.17838
835.68201 | 81.18833 | 65.78926 | -0.45786 | 835.69202 | 81.18833 | 78.42202 | -0.17821
835.797 | 81.2 | 65.7837 | -0.45756 | 835.81 | 81.2 | 78.41957 | -0.17804
835.914 | 81.21167 | 65.77815 | -0.45724 | 835.92499 | 81.21167 | 78.41774 | -0.17787
836.02802 | 81.22334 | 65.77148 | -0.45693 | 836.04102 | 81.22334 | 78.41529 | -0.17769
836.146 | 81.235 | 65.76778 | -0.45661 | 836.15997 | 81.235 | 78.41407 | -0.17752
836.258 | 81.24667 | 65.76185 | -0.45629 | 836.27399 | 81.24667 | 78.41193 | -0.17734
836.37201 | 81.25833 | 65.75815 | -0.45596 | 836.39203 | 81.25833 | 78.4104 | -0.17716
836.49298 | 81.27 | 65.75185 | -0.45563 | 836.51099 | 81.27 | 78.40887 | -0.17698
836.60797 | 81.28167 | 65.74815 | -0.4553 | 836.625 | 81.28167 | 78.40795 | -0.1768
836.71997 | 81.29333 | 65.74222 | -0.45496 | 836.74103 | 81.29333 | 78.40673 | -0.17661
836.83698 | 81.305 | 65.73815 | -0.45462 | 836.85901 | 81.305 | 78.4055 | -0.17642
836.95099 | 81.31667 | 65.73333 | -0.45428 | 836.97699 | 81.31667 | 78.4052 | -0.17622
837.065 | 81.32833 | 65.72852 | -0.45393 | 837.09198 | 81.32833 | 78.40367 | -0.17603
837.18201 | 81.34 | 65.72259 | -0.45358 | 837.20801 | 81.34 | 78.40214 | -0.17582
837.29999 | 81.35167 | 65.71778 | -0.45323 | 837.328 | 81.35167 | 78.39969 | -0.17562
837.41901 | 81.36333 | 65.71148 | -0.45288 | 837.44299 | 81.36333 | 78.39786 | -0.1754
837.53302 | 81.375 | 65.70704 | -0.45252 | 837.56 | 81.375 | 78.39541 | -0.17519
837.651 | 81.38667 | 65.70037 | -0.45216 | 837.67603 | 81.38667 | 78.39358 | -0.17497
837.76599 | 81.39833 | 65.69592 | -0.4518 | 837.79102 | 81.39833 | 78.39052 | -0.17474
837.883 | 81.41 | 65.68963 | -0.45144 | 837.909 | 81.41 | 78.38869 | -0.17451
838.00098 | 81.42167 | 65.68519 | -0.45107 | 838.02197 | 81.42167 | 78.38532 | -0.17427
838.11798 | 81.43333 | 65.67926 | -0.45071 | 838.138 | 81.43333 | 78.38318 | -0.17403
838.23499 | 81.445 | 65.67482 | -0.45034 | 838.25403 | 81.445 | 78.37982 | -0.17379
838.35303 | 81.45667 | 65.66926 | -0.44997 | 838.37097 | 81.45667 | 78.37676 | -0.17354
838.47101 | 81.46833 | 65.66259 | -0.44959 | 838.48499 | 81.46833 | 78.37278 | -0.17329
838.58899 | 81.48 | 65.65852 | -0.44922 | 838.60101 | 81.48 | 78.37034 | -0.17304
838.70599 | 81.49167 | 65.65185 | -0.44884 | 838.71802 | 81.49167 | 78.36636 | -0.17278
838.82098 | 81.50333 | 65.64815 | -0.44846 | 838.83502 | 81.50333 | 78.36422 | -0.17252
838.93701 | 81.515 | 65.64185 | -0.44808 | 838.948 | 81.515 | 78.35963 | -0.17226
839.05402 | 81.52666 | 65.63741 | -0.4477 | 839.06799 | 81.52666 | 78.35719 | -0.17201
839.16901 | 81.53833 | 65.63111 | -0.44732 | 839.18597 | 81.53833 | 78.35291 | -0.17175
839.28699 | 81.55 | 65.6263 | -0.44694 | 839.29999 | 81.55 | 78.35076 | -0.17149
839.40503 | 81.56167 | 65.61963 | -0.44656 | 839.41803 | 81.56167 | 78.34771 | -0.17123
839.52002 | 81.57333 | 65.61556 | -0.44618 | 839.53497 | 81.57333 | 78.34557 | -0.17098
839.638 | 81.585 | 65.60889 | -0.44579 | 839.651 | 81.585 | 78.34465 | -0.17073
839.75299 | 81.59666 | 65.60444 | -0.44541 | 839.76703 | 81.59666 | 78.34251 | -0.17048
839.87097 | 81.60833 | 65.59778 | -0.44503 | 839.88397 | 81.60833 | 78.3419 | -0.17024
839.987 | 81.62 | 65.59407 | -0.44464 | 839.99902 | 81.62 | 78.34067 | -0.17
840.10602 | 81.63167 | 65.58815 | -0.44426 | 840.11401 | 81.63167 | 78.33945 | -0.16978
840.22101 | 81.64333 | 65.5837 | -0.44388 | 840.23297 | 81.64333 | 78.33792 | -0.16955
840.33801 | 81.655 | 65.57889 | -0.4435 | 840.34698 | 81.655 | 78.33731 | -0.16934
840.45203 | 81.66666 | 65.57444 | -0.44312 | 840.46198 | 81.66666 | 78.33547 | -0.16913
840.56897 | 81.67834 | 65.56963 | -0.44274 | 840.578 | 81.67834 | 78.33456 | -0.16894
840.685 | 81.69 | 65.56556 | -0.44236 | 840.698 | 81.69 | 78.33272 | -0.16875
840.80103 | 81.70167 | 65.56 | -0.44198 | 840.81097 | 81.70167 | 78.33181 | -0.16858
840.914 | 81.71333 | 65.55556 | -0.44161 | 840.92798 | 81.71333 | 78.32997 | -0.16841
841.03101 | 81.725 | 65.54963 | -0.44124 | 841.047 | 81.725 | 78.32875 | -0.16826
841.14697 | 81.73666 | 65.54371 | -0.44087 | 841.16101 | 81.73666 | 78.32661 | -0.16811
841.263 | 81.74834 | 65.54 | -0.4405 | 841.27899 | 81.74834 | 78.32569 | -0.16798
841.38 | 81.76 | 65.53408 | -0.44014 | 841.39398 | 81.76 | 78.32324 | -0.16786
841.49597 | 81.77167 | 65.53 | -0.43978 | 841.51202 | 81.77167 | 78.32171 | -0.16775
841.61401 | 81.78333 | 65.52444 | -0.43943 | 841.63098 | 81.78333 | 78.31988 | -0.16765
841.72998 | 81.795 | 65.52 | -0.43908 | 841.745 | 81.795 | 78.31835 | -0.16756
841.84497 | 81.80666 | 65.5137 | -0.43873 | 841.86603 | 81.80666 | 78.31682 | -0.16748
841.96301 | 81.81834 | 65.50926 | -0.43839 | 841.97699 | 81.81834 | 78.3159 | -0.16741
842.078 | 81.83 | 65.50333 | -0.43805 | 842.091 | 81.83 | 78.31468 | -0.16735
842.198 | 81.84167 | 65.49852 | -0.43772 | 842.21002 | 81.84167 | 78.31346 | -0.1673
842.315 | 81.85333 | 65.49333 | -0.43739 | 842.32703 | 81.85333 | 78.31254 | -0.16725
842.43103 | 81.865 | 65.48778 | -0.43707 | 842.44397 | 81.865 | 78.3107 | -0.16722
842.54999 | 81.87666 | 65.48185 | -0.43676 | 842.56201 | 81.87666 | 78.30948 | -0.16718
842.66602 | 81.88834 | 65.47667 | -0.43645 | 842.67999 | 81.88834 | 78.30703 | -0.16715
842.78302 | 81.9 | 65.47 | -0.43615 | 842.797 | 81.9 | 78.30551 | -0.16713
842.901 | 81.91167 | 65.46556 | -0.43585 | 842.91302 | 81.91167 | 78.30336 | -0.16711
843.02002 | 81.92333 | 65.45926 | -0.43557 | 843.03302 | 81.92333 | 78.30153 | -0.16708
843.13702 | 81.935 | 65.45519 | -0.43529 | 843.14899 | 81.935 | 78.29939 | -0.16706
843.25403 | 81.94666 | 65.45 | -0.43502 | 843.26501 | 81.94666 | 78.29817 | -0.16703
843.37402 | 81.95834 | 65.44518 | -0.43476 | 843.383 | 81.95834 | 78.29541 | -0.167
843.49103 | 81.97 | 65.44 | -0.43451 | 843.50201 | 81.97 | 78.29388 | -0.16697
843.60699 | 81.98167 | 65.43593 | -0.43426 | 843.61603 | 81.98167 | 78.29144 | -0.16693
843.72198 | 81.99333 | 65.43111 | -0.43403 | 843.73297 | 81.99333 | 78.29021 | -0.16688
843.841 | 82.005 | 65.4263 | -0.4338 | 843.849 | 82.005 | 78.28716 | -0.16683
843.95898 | 82.01667 | 65.42222 | -0.43359 | 843.96503 | 82.01667 | 78.28593 | -0.16676
844.07599 | 82.02834 | 65.41667 | -0.43338 | 844.08197 | 82.02834 | 78.28287 | -0.16668
844.19202 | 82.04 | 65.41222 | -0.43319 | 844.20099 | 82.04 | 78.28104 | -0.16659
844.31201 | 82.05167 | 65.40667 | -0.433 | 844.31598 | 82.05167 | 78.27859 | -0.16649
844.42999 | 82.06333 | 65.40259 | -0.43283 | 844.43402 | 82.06333 | 78.27615 | -0.16637
844.54901 | 82.075 | 65.39704 | -0.43266 | 844.55603 | 82.075 | 78.2734 | -0.16624
844.66699 | 82.08667 | 65.39296 | -0.43251 | 844.672 | 82.08667 | 78.27187 | -0.16609
844.78302 | 82.09834 | 65.38778 | -0.43237 | 844.78802 | 82.09834 | 78.27003 | -0.16593
844.89899 | 82.11 | 65.3837 | -0.43223 | 844.90302 | 82.11 | 78.2685 | -0.16575
845.01898 | 82.12167 | 65.37741 | -0.43211 | 845.021 | 82.12167 | 78.26667 | -0.16555
845.13599 | 82.13333 | 65.3737 | -0.432 | 845.13898 | 82.13333 | 78.26514 | -0.16534
845.25403 | 82.145 | 65.36741 | -0.4319 | 845.25702 | 82.145 | 78.26269 | -0.1651
845.37 | 82.15667 | 65.36259 | -0.43181 | 845.37402 | 82.15667 | 78.25963 | -0.16485
845.48901 | 82.16833 | 65.35667 | -0.43173 | 845.48901 | 82.16833 | 78.2578 | -0.16459
845.60602 | 82.18 | 65.35148 | -0.43166 | 845.60699 | 82.18 | 78.25382 | -0.1643
845.72498 | 82.19167 | 65.3463 | -0.43161 | 845.724 | 82.19167 | 78.25229 | -0.16401
845.841 | 82.20333 | 65.34185 | -0.43156 | 845.84399 | 82.20333 | 78.24832 | -0.16369
845.961 | 82.215 | 65.3363 | -0.43152 | 845.961 | 82.215 | 78.24587 | -0.16336
846.078 | 82.22667 | 65.33259 | -0.43149 | 846.07898 | 82.22667 | 78.24281 | -0.16302
846.19501 | 82.23833 | 65.32704 | -0.43147 | 846.19501 | 82.23833 | 78.24037 | -0.16267
846.31403 | 82.25 | 65.32259 | -0.43145 | 846.31097 | 82.25 | 78.23731 | -0.16231
846.43298 | 82.26167 | 65.31778 | -0.43145 | 846.42902 | 82.26167 | 78.23578 | -0.16194
846.552 | 82.27333 | 65.31371 | -0.43146 | 846.547 | 82.27333 | 78.23303 | -0.16156
846.66602 | 82.285 | 65.30815 | -0.43147 | 846.66199 | 82.285 | 78.23119 | -0.16117
846.78601 | 82.29667 | 65.30407 | -0.43149 | 846.78302 | 82.29667 | 78.22936 | -0.16078
846.90399 | 82.30833 | 65.29889 | -0.43151 | 846.90399 | 82.30833 | 78.22814 | -0.16039
847.026 | 82.32 | 65.29222 | -0.43155 | 847.01898 | 82.32 | 78.22569 | -0.16
847.14203 | 82.33167 | 65.28852 | -0.43158 | 847.13599 | 82.33167 | 78.22447 | -0.15961
847.25897 | 82.34333 | 65.28222 | -0.43163 | 847.255 | 82.34333 | 78.2211 | -0.15922
847.37402 | 82.355 | 65.27815 | -0.43167 | 847.375 | 82.355 | 78.21865 | -0.15884
847.49298 | 82.36667 | 65.27222 | -0.43173 | 847.48999 | 82.36667 | 78.21499 | -0.15847
847.60999 | 82.37833 | 65.26778 | -0.43178 | 847.60498 | 82.37833 | 78.21193 | -0.15811
847.724 | 82.39 | 65.26296 | -0.43184 | 847.724 | 82.39 | 78.20856 | -0.15775
847.84198 | 82.40166 | 65.25778 | -0.4319 | 847.84003 | 82.40166 | 78.2055 | -0.15742
847.95599 | 82.41333 | 65.25222 | -0.43196 | 847.95599 | 82.41333 | 78.20275 | -0.15709
848.07599 | 82.425 | 65.24778 | -0.43202 | 848.07202 | 82.425 | 78.19969 | -0.15678
848.19397 | 82.43667 | 65.24222 | -0.43208 | 848.19 | 82.43667 | 78.19817 | -0.1565
848.31097 | 82.44833 | 65.23852 | -0.43214 | 848.30701 | 82.44833 | 78.19633 | -0.15623
848.42603 | 82.46 | 65.23296 | -0.4322 | 848.42102 | 82.46 | 78.1948 | -0.15598
848.54602 | 82.47166 | 65.22926 | -0.43225 | 848.539 | 82.47166 | 78.19419 | -0.15576
848.66302 | 82.48333 | 65.22333 | -0.43231 | 848.65601 | 82.48333 | 78.19419 | -0.15555
848.78198 | 82.495 | 65.21926 | -0.43236 | 848.76898 | 82.495 | 78.1948 | -0.15538
848.89801 | 82.50667 | 65.21296 | -0.4324 | 848.888 | 82.50667 | 78.19511 | -0.15523
849.01202 | 82.51833 | 65.20815 | -0.43244 | 849.005 | 82.51833 | 78.19602 | -0.15511
849.12903 | 82.53 | 65.20259 | -0.43248 | 849.12402 | 82.53 | 78.19664 | -0.15501
849.245 | 82.54166 | 65.19741 | -0.43251 | 849.24103 | 82.54166 | 78.19694 | -0.15494
849.35999 | 82.55334 | 65.19185 | -0.43253 | 849.35797 | 82.55334 | 78.19755 | -0.1549
849.47601 | 82.565 | 65.18741 | -0.43254 | 849.47101 | 82.565 | 78.19755 | -0.15489
849.59198 | 82.57667 | 65.18111 | -0.43254 | 849.59198 | 82.57667 | 78.19694 | -0.1549
849.70801 | 82.58833 | 65.17593 | -0.43254 | 849.70801 | 82.58833 | 78.19694 | -0.15495
849.82397 | 82.6 | 65.17111 | -0.43253 | 849.82703 | 82.6 | 78.19633 | -0.15502
849.94299 | 82.61166 | 65.16481 | -0.4325 | 849.94098 | 82.61166 | 78.19511 | -0.15511
850.05701 | 82.62334 | 65.16074 | -0.43247 | 850.06097 | 82.62334 | 78.1945 | -0.15523
850.17902 | 82.635 | 65.15481 | -0.43242 | 850.17499 | 82.635 | 78.19358 | -0.15538
850.29498 | 82.64667 | 65.15 | -0.43236 | 850.28998 | 82.64667 | 78.19236 | -0.15555
850.41101 | 82.65833 | 65.14408 | -0.43229 | 850.40802 | 82.65833 | 78.19083 | -0.15575
850.52802 | 82.67 | 65.14 | -0.43221 | 850.52301 | 82.67 | 78.1896 | -0.15596
850.64502 | 82.68166 | 65.13445 | -0.43211 | 850.638 | 82.68166 | 78.18869 | -0.1562
850.763 | 82.69334 | 65.13074 | -0.432 | 850.75403 | 82.69334 | 78.18807 | -0.15646
850.88 | 82.705 | 65.12593 | -0.43188 | 850.87299 | 82.705 | 78.18655 | -0.15673
850.99701 | 82.71667 | 65.12148 | -0.43174 | 850.987 | 82.71667 | 78.18502 | -0.15702
851.11102 | 82.72833 | 65.11667 | -0.43159 | 851.104 | 82.72833 | 78.18349 | -0.15733
851.22803 | 82.74 | 65.11148 | -0.43142 | 851.21997 | 82.74 | 78.18104 | -0.15765
851.34698 | 82.75166 | 65.10593 | -0.43124 | 851.33698 | 82.75166 | 78.17921 | -0.15799
851.46301 | 82.76334 | 65.10111 | -0.43105 | 851.45001 | 82.76334 | 78.17584 | -0.15833
851.57898 | 82.775 | 65.09519 | -0.43083 | 851.56897 | 82.775 | 78.17309 | -0.15868
851.69501 | 82.78667 | 65.09074 | -0.43061 | 851.68402 | 82.78667 | 78.16972 | -0.15905
851.81201 | 82.79833 | 65.08445 | -0.43037 | 851.79999 | 82.79833 | 78.16606 | -0.15942
851.92999 | 82.81 | 65.08037 | -0.43011 | 851.92102 | 82.81 | 78.16239 | -0.15979
852.04498 | 82.82166 | 65.07445 | -0.42985 | 852.039 | 82.82166 | 78.15841 | -0.16017
852.16498 | 82.83334 | 65.07037 | -0.42956 | 852.15198 | 82.83334 | 78.15382 | -0.16055
852.28003 | 82.845 | 65.06481 | -0.42926 | 852.26801 | 82.845 | 78.14985 | -0.16094
852.39899 | 82.85667 | 65.06 | -0.42895 | 852.38501 | 82.85667 | 78.14434 | -0.16132
852.51703 | 82.86833 | 65.05444 | -0.42863 | 852.50403 | 82.86833 | 78.14006 | -0.1617
852.63202 | 82.88 | 65.04889 | -0.42829 | 852.62201 | 82.88 | 78.13486 | -0.16209
852.74902 | 82.89167 | 65.04481 | -0.42794 | 852.73798 | 82.89167 | 78.13119 | -0.16247
852.87 | 82.90334 | 65.03852 | -0.42758 | 852.85498 | 82.90334 | 78.1263 | -0.16285
852.98401 | 82.915 | 65.0337 | -0.4272 | 852.97101 | 82.915 | 78.12416 | -0.16322
853.09998 | 82.92667 | 65.02778 | -0.42682 | 853.08899 | 82.92667 | 78.12202 | -0.16359
853.216 | 82.93833 | 65.02296 | -0.42642 | 853.20599 | 82.93833 | 78.12141 | -0.16396
853.33301 | 82.95 | 65.0163 | -0.42601 | 853.32098 | 82.95 | 78.12079 | -0.16432
853.44897 | 82.96167 | 65.01111 | -0.4256 | 853.43701 | 82.96167 | 78.12049 | -0.16468
853.565 | 82.97334 | 65.00482 | -0.42517 | 853.55701 | 82.97334 | 78.12018 | -0.16503
853.68298 | 82.985 | 65.00037 | -0.42474 | 853.67297 | 82.985 | 78.11957 | -0.16537
853.79797 | 82.99667 | 64.99445 | -0.4243 | 853.78802 | 82.99667 | 78.11804 | -0.16571
853.91302 | 83.00833 | 64.99074 | -0.42385 | 853.90997 | 83.00833 | 78.11743 | -0.16605
854.02802 | 83.02 | 64.98556 | -0.4234 | 854.026 | 83.02 | 78.11774 | -0.16637
854.14301 | 83.03167 | 64.98185 | -0.42294 | 854.14398 | 83.03167 | 78.11682 | -0.16669
854.25897 | 83.04333 | 64.9763 | -0.42248 | 854.26099 | 83.04333 | 78.11651 | -0.16701
854.37799 | 83.055 | 64.97185 | -0.42201 | 854.37598 | 83.055 | 78.1159 | -0.16731
854.49402 | 83.06667 | 64.96704 | -0.42154 | 854.49298 | 83.06667 | 78.11529 | -0.16761
854.61401 | 83.07833 | 64.96259 | -0.42107 | 854.60797 | 83.07833 | 78.11437 | -0.16791
854.729 | 83.09 | 64.95741 | -0.4206 | 854.72498 | 83.09 | 78.11346 | -0.1682
854.849 | 83.10167 | 64.95333 | -0.42012 | 854.84003 | 83.10167 | 78.11193 | -0.16848
854.96301 | 83.11333 | 64.94852 | -0.41965 | 854.95599 | 83.11333 | 78.11101 | -0.16875
855.08301 | 83.125 | 64.94482 | -0.41918 | 855.078 | 83.125 | 78.10887 | -0.16902
855.19702 | 83.13667 | 64.93926 | -0.4187 | 855.19098 | 83.13667 | 78.10734 | -0.16928
855.31299 | 83.14833 | 64.93482 | -0.41824 | 855.31 | 83.14833 | 78.10459 | -0.16953
855.42999 | 83.16 | 64.92926 | -0.41777 | 855.427 | 83.16 | 78.10245 | -0.16977
855.54797 | 83.17167 | 64.9237 | -0.41731 | 855.54401 | 83.17167 | 78.1 | -0.17001
855.664 | 83.18333 | 64.92 | -0.41685 | 855.66302 | 83.18333 | 78.09786 | -0.17024
855.78101 | 83.195 | 64.91444 | -0.4164 | 855.77698 | 83.195 | 78.09572 | -0.17046
855.89801 | 83.20667 | 64.91111 | -0.41595 | 855.89502 | 83.20667 | 78.09419 | -0.17067
856.01398 | 83.21833 | 64.90519 | -0.41551 | 856.01202 | 83.21833 | 78.09236 | -0.17087
856.12903 | 83.23 | 64.90074 | -0.41507 | 856.12598 | 83.23 | 78.09083 | -0.17106
856.24597 | 83.24167 | 64.89519 | -0.41464 | 856.24402 | 83.24167 | 78.08869 | -0.17124
856.35999 | 83.25333 | 64.89037 | -0.41422 | 856.36102 | 83.25333 | 78.08777 | -0.1714
856.47498 | 83.265 | 64.88519 | -0.41381 | 856.47699 | 83.265 | 78.08593 | -0.17156
856.591 | 83.27666 | 64.88074 | -0.4134 | 856.59497 | 83.27666 | 78.0841 | -0.1717
856.70898 | 83.28833 | 64.87519 | -0.413 | 856.71198 | 83.28833 | 78.08226 | -0.17183
856.82397 | 83.3 | 64.87148 | -0.41262 | 856.828 | 83.3 | 78.07951 | -0.17194
856.94299 | 83.31167 | 64.86593 | -0.41224 | 856.94299 | 83.31167 | 78.07706 | -0.17203
857.06 | 83.32333 | 64.86259 | -0.41186 | 857.06 | 83.32333 | 78.07309 | -0.17211
857.17603 | 83.335 | 64.85778 | -0.4115 | 857.17401 | 83.335 | 78.07003 | -0.17218
857.29401 | 83.34666 | 64.85444 | -0.41115 | 857.28802 | 83.34666 | 78.06575 | -0.17222
857.41101 | 83.35833 | 64.84963 | -0.41081 | 857.409 | 83.35833 | 78.06239 | -0.17224
857.52802 | 83.37 | 64.84593 | -0.41047 | 857.52399 | 83.37 | 78.05749 | -0.17224
857.64398 | 83.38167 | 64.84037 | -0.41015 | 857.64099 | 83.38167 | 78.05352 | -0.17222
857.75897 | 83.39333 | 64.83704 | -0.40984 | 857.75702 | 83.39333 | 78.04985 | -0.17218
857.87402 | 83.405 | 64.83148 | -0.40953 | 857.87598 | 83.405 | 78.04679 | -0.17212
857.992 | 83.41666 | 64.82667 | -0.40923 | 857.992 | 83.41666 | 78.04465 | -0.17203
858.10901 | 83.42834 | 64.82074 | -0.40895 | 858.11102 | 83.42834 | 78.04373 | -0.17191
858.22498 | 83.44 | 64.81481 | -0.40867 | 858.22998 | 83.44 | 78.04343 | -0.17177
858.341 | 83.45167 | 64.81 | -0.4084 | 858.34399 | 83.45167 | 78.04312 | -0.17161
858.45898 | 83.46333 | 64.80519 | -0.40814 | 858.46301 | 83.46333 | 78.04251 | -0.17141
858.57703 | 83.475 | 64.80074 | -0.40789 | 858.58002 | 83.475 | 78.0422 | -0.17119
858.69501 | 83.48666 | 64.79556 | -0.40764 | 858.69702 | 83.48666 | 78.04159 | -0.17095
858.80798 | 83.49834 | 64.79185 | -0.40741 | 858.81403 | 83.49834 | 78.04067 | -0.17067
858.92401 | 83.51 | 64.7863 | -0.40718 | 858.93298 | 83.51 | 78.03945 | -0.17036
859.03998 | 83.52167 | 64.78222 | -0.40696 | 859.04999 | 83.52167 | 78.03823 | -0.17003
859.15698 | 83.53333 | 64.77704 | -0.40674 | 859.16498 | 83.53333 | 78.03639 | -0.16966
859.27502 | 83.545 | 64.77333 | -0.40653 | 859.28302 | 83.545 | 78.03456 | -0.16927
859.39099 | 83.55666 | 64.76778 | -0.40633 | 859.40002 | 83.55666 | 78.03211 | -0.16885
859.50598 | 83.56834 | 64.7637 | -0.40613 | 859.51801 | 83.56834 | 78.02905 | -0.1684
859.625 | 83.58 | 64.75852 | -0.40594 | 859.63098 | 83.58 | 78.02783 | -0.16792
859.73901 | 83.59167 | 64.75407 | -0.40576 | 859.75 | 83.59167 | 78.02569 | -0.16742
859.85602 | 83.60333 | 64.74926 | -0.40558 | 859.867 | 83.60333 | 78.02508 | -0.16688
859.974 | 83.615 | 64.74444 | -0.4054 | 859.98102 | 83.615 | 78.02263 | -0.16632
860.08801 | 83.62666 | 64.73963 | -0.40523 | 860.10101 | 83.62666 | 78.01927 | -0.16574
860.20398 | 83.63834 | 64.73556 | -0.40506 | 860.21802 | 83.63834 | 78.01499 | -0.16513
860.323 | 83.65 | 64.73074 | -0.4049 | 860.33301 | 83.65 | 78.01101 | -0.1645
860.44202 | 83.66167 | 64.72704 | -0.40473 | 860.44897 | 83.66167 | 78.00703 | -0.16385
860.55701 | 83.67333 | 64.72148 | -0.40457 | 860.565 | 83.67333 | 78.00459 | -0.16317
860.67297 | 83.685 | 64.71778 | -0.40442 | 860.68298 | 83.685 | 78.00153 | -0.16248
860.789 | 83.69666 | 64.71259 | -0.40426 | 860.80499 | 83.69666 | 78.00031 | -0.16176
860.90503 | 83.70834 | 64.70852 | -0.4041 | 860.91998 | 83.70834 | 77.99725 | -0.16103
861.02002 | 83.72 | 64.70259 | -0.40395 | 861.03601 | 83.72 | 77.99511 | -0.16029
861.13898 | 83.73167 | 64.69704 | -0.4038 | 861.151 | 83.73167 | 77.99205 | -0.15953
861.255 | 83.74333 | 64.69333 | -0.40364 | 861.27002 | 83.74333 | 77.9893 | -0.15877
861.37 | 83.755 | 64.68704 | -0.40349 | 861.38702 | 83.755 | 77.98624 | -0.15799
861.487 | 83.76667 | 64.68296 | -0.40334 | 861.50598 | 83.76667 | 77.9841 | -0.15721
861.604 | 83.77834 | 64.67815 | -0.40318 | 861.62598 | 83.77834 | 77.98196 | -0.15642
861.71503 | 83.79 | 64.67407 | -0.40302 | 861.74701 | 83.79 | 77.98104 | -0.15563
861.83197 | 83.80167 | 64.66963 | -0.40286 | 861.86298 | 83.80167 | 77.9789 | -0.15484
861.95001 | 83.81333 | 64.66556 | -0.4027 | 861.97998 | 83.81333 | 77.97798 | -0.15404
862.06201 | 83.825 | 64.65963 | -0.40254 | 862.09998 | 83.825 | 77.97554 | -0.15326
862.17902 | 83.83667 | 64.65555 | -0.40237 | 862.216 | 83.83667 | 77.97278 | -0.15248
862.29797 | 83.84834 | 64.64963 | -0.4022 | 862.33197 | 83.84834 | 77.97125 | -0.1517
862.41498 | 83.86 | 64.64519 | -0.40203 | 862.45001 | 83.86 | 77.96881 | -0.15094
862.53003 | 83.87167 | 64.63926 | -0.40185 | 862.56598 | 83.87167 | 77.96758 | -0.15019
862.64697 | 83.88333 | 64.63518 | -0.40166 | 862.68298 | 83.88333 | 77.96606 | -0.14945
862.76398 | 83.895 | 64.62926 | -0.40147 | 862.79498 | 83.895 | 77.96544 | -0.14873
862.883 | 83.90667 | 64.62555 | -0.40128 | 862.91602 | 83.90667 | 77.96453 | -0.14803
863.00098 | 83.91833 | 64.62037 | -0.40108 | 863.03198 | 83.91833 | 77.96483 | -0.14734
863.117 | 83.93 | 64.61555 | -0.40087 | 863.146 | 83.93 | 77.96392 | -0.14668
863.23199 | 83.94167 | 64.61037 | -0.40066 | 863.26703 | 83.94167 | 77.96391 | -0.14604
863.354 | 83.95333 | 64.60592 | -0.40044 | 863.37903 | 83.95333 | 77.96361 | -0.14543
863.46802 | 83.965 | 64.60074 | -0.40021 | 863.49597 | 83.965 | 77.9633 | -0.14485
863.58502 | 83.97667 | 64.59704 | -0.39998 | 863.61603 | 83.97667 | 77.96269 | -0.14429
863.703 | 83.98833 | 64.59222 | -0.39974 | 863.73199 | 83.98833 | 77.96177 | -0.14377
863.82098 | 84 | 64.58704 | -0.39949 | 863.84802 | 84 | 77.96055 | -0.14327
863.93799 | 84.01167 | 64.58296 | -0.39923 | 863.96698 | 84.01167 | 77.95902 | -0.14281
864.05298 | 84.02333 | 64.57852 | -0.39896 | 864.08698 | 84.02333 | 77.9578 | -0.14238
864.17499 | 84.035 | 64.57481 | -0.39869 | 864.20001 | 84.035 | 77.95657 | -0.14198
864.29199 | 84.04667 | 64.56963 | -0.3984 | 864.315 | 84.04667 | 77.95443 | -0.14162
864.40399 | 84.05833 | 64.56629 | -0.39811 | 864.43597 | 84.05833 | 77.9526 | -0.1413
864.52197 | 84.07 | 64.56074 | -0.39781 | 864.552 | 84.07 | 77.95046 | -0.14101
864.64099 | 84.08167 | 64.55741 | -0.39751 | 864.66602 | 84.08167 | 77.94893 | -0.14075
864.758 | 84.09333 | 64.55259 | -0.39719 | 864.784 | 84.09333 | 77.94648 | -0.14054
864.87598 | 84.105 | 64.54889 | -0.39687 | 864.901 | 84.105 | 77.94465 | -0.14035
864.995 | 84.11667 | 64.54444 | -0.39654 | 865.01703 | 84.11667 | 77.94312 | -0.14021
865.11102 | 84.12833 | 64.54037 | -0.3962 | 865.13202 | 84.12833 | 77.94128 | -0.1401
865.22699 | 84.14 | 64.53519 | -0.39586 | 865.25201 | 84.14 | 77.94006 | -0.14002
865.34698 | 84.15166 | 64.53074 | -0.39551 | 865.36798 | 84.15166 | 77.93853 | -0.13998
865.46301 | 84.16333 | 64.52667 | -0.39515 | 865.48499 | 84.16333 | 77.93823 | -0.13997
865.58099 | 84.175 | 64.52482 | -0.39479 | 865.60498 | 84.175 | 77.93945 | -0.13999
865.70001 | 84.18667 | 64.52444 | -0.39442 | 865.72302 | 84.18667 | 77.93792 | -0.14005
865.81897 | 84.19833 | 64.52333 | -0.39405 | 865.841 | 84.19833 | 77.93609 | -0.14013
865.93597 | 84.21 | 64.52333 | -0.39368 | 865.95502 | 84.21 | 77.93486 | -0.14025
866.052 | 84.22166 | 64.52148 | -0.3933 | 866.073 | 84.22166 | 77.93089 | -0.14039
866.16602 | 84.23333 | 64.51556 | -0.39292 | 866.19 | 84.23333 | 77.92875 | -0.14056
866.284 | 84.245 | 64.50889 | -0.39254 | 866.30701 | 84.245 | 77.92722 | -0.14075
866.40002 | 84.25667 | 64.49518 | -0.39216 | 866.42499 | 84.25667 | 77.92508 | -0.14096
866.51801 | 84.26833 | 64.4837 | -0.39179 | 866.54303 | 84.26833 | 77.92232 | -0.14119
866.63397 | 84.28 | 64.46963 | -0.39141 | 866.659 | 84.28 | 77.91682 | -0.14145
866.74799 | 84.29166 | 64.45667 | -0.39104 | 866.77502 | 84.29166 | 77.91407 | -0.14172
866.86499 | 84.30334 | 64.44889 | -0.39067 | 866.89203 | 84.30334 | 77.91162 | -0.142
866.98102 | 84.315 | 64.44037 | -0.3903 | 867.008 | 84.315 | 77.90979 | -0.1423
867.099 | 84.32667 | 64.43556 | -0.38994 | 867.12799 | 84.32667 | 77.90917 | -0.1426
867.21503 | 84.33833 | 64.43074 | -0.38958 | 867.24402 | 84.33833 | 77.91132 | -0.14292
867.33301 | 84.35 | 64.42741 | -0.38924 | 867.362 | 84.35 | 77.91101 | -0.14324
867.44897 | 84.36166 | 64.42259 | -0.3889 | 867.479 | 84.36166 | 77.9107 | -0.14357
867.56702 | 84.37334 | 64.41926 | -0.38857 | 867.59198 | 84.37334 | 77.9104 | -0.1439
867.68597 | 84.385 | 64.41481 | -0.38825 | 867.71002 | 84.385 | 77.90887 | -0.14423
867.802 | 84.39667 | 64.41445 | -0.38793 | 867.828 | 84.39667 | 77.91009 | -0.14455
867.91803 | 84.40833 | 64.41518 | -0.38763 | 867.94598 | 84.40833 | 77.91162 | -0.14488
868.03601 | 84.42 | 64.4163 | -0.38734 | 868.06299 | 84.42 | 77.91223 | -0.1452
868.15302 | 84.43166 | 64.41778 | -0.38707 | 868.17798 | 84.43166 | 77.91529 | -0.14551
868.26801 | 84.44334 | 64.41778 | -0.3868 | 868.29401 | 84.44334 | 77.91468 | -0.14581
868.38702 | 84.455 | 64.41556 | -0.38654 | 868.409 | 84.455 | 77.91468 | -0.1461
868.50702 | 84.46667 | 64.41333 | -0.3863 | 868.52698 | 84.46667 | 77.91223 | -0.14638
868.62097 | 84.47833 | 64.41 | -0.38607 | 868.64099 | 84.47833 | 77.91162 | -0.14665
868.73798 | 84.49 | 64.4063 | -0.38585 | 868.76501 | 84.49 | 77.90765 | -0.1469
868.85901 | 84.50166 | 64.40148 | -0.38565 | 868.87799 | 84.50166 | 77.90306 | -0.14714
868.97699 | 84.51334 | 64.39778 | -0.38545 | 868.98999 | 84.51334 | 77.89817 | -0.14736
869.09399 | 84.525 | 64.39296 | -0.38527 | 869.10699 | 84.525 | 77.8948 | -0.14757
869.211 | 84.53667 | 64.38926 | -0.3851 | 869.22601 | 84.53667 | 77.89021 | -0.14775
869.32599 | 84.54833 | 64.38333 | -0.38494 | 869.34003 | 84.54833 | 77.88593 | -0.14792
869.44202 | 84.56 | 64.37963 | -0.38479 | 869.45898 | 84.56 | 77.88257 | -0.14807
869.56 | 84.57166 | 64.37259 | -0.38465 | 869.58002 | 84.57166 | 77.87798 | -0.1482
869.68103 | 84.58334 | 64.36778 | -0.38451 | 869.69501 | 84.58334 | 77.8734 | -0.14831
869.79999 | 84.595 | 64.36296 | -0.38439 | 869.81201 | 84.595 | 77.87003 | -0.1484
869.91699 | 84.60667 | 64.35815 | -0.38427 | 869.93103 | 84.60667 | 77.86575 | -0.14847
870.03497 | 84.61833 | 64.35482 | -0.38416 | 870.04498 | 84.61833 | 77.863 | -0.14852
870.15198 | 84.63 | 64.35 | -0.38405 | 870.16498 | 84.63 | 77.8578 | -0.14856
870.26898 | 84.64167 | 64.34593 | -0.38394 | 870.284 | 84.64167 | 77.85352 | -0.14857
870.38397 | 84.65334 | 64.34074 | -0.38384 | 870.40002 | 84.65334 | 77.85015 | -0.14857
870.5 | 84.665 | 64.3363 | -0.38373 | 870.51599 | 84.665 | 77.84801 | -0.14855
870.61603 | 84.67667 | 64.33037 | -0.38363 | 870.63702 | 84.67667 | 77.84587 | -0.14851
870.73499 | 84.68833 | 64.32518 | -0.38353 | 870.75098 | 84.68833 | 77.84557 | -0.14846
870.85199 | 84.7 | 64.31963 | -0.38342 | 870.867 | 84.7 | 77.84495 | -0.1484
870.96899 | 84.71167 | 64.31444 | -0.38331 | 870.98401 | 84.71167 | 77.84434 | -0.14832
871.08398 | 84.72334 | 64.30852 | -0.3832 | 871.10303 | 84.72334 | 77.84404 | -0.14823
871.20099 | 84.735 | 64.3037 | -0.38308 | 871.21997 | 84.735 | 77.84404 | -0.14813
871.32098 | 84.74667 | 64.29815 | -0.38295 | 871.33801 | 84.74667 | 77.84342 | -0.14802
871.43701 | 84.75833 | 64.29407 | -0.38281 | 871.45801 | 84.75833 | 77.84251 | -0.1479
871.55298 | 84.77 | 64.28778 | -0.38267 | 871.57001 | 84.77 | 77.8419 | -0.14777
871.66803 | 84.78167 | 64.28333 | -0.38251 | 871.68597 | 84.78167 | 77.84037 | -0.14764
871.78601 | 84.79333 | 64.27741 | -0.38235 | 871.802 | 84.79333 | 77.84098 | -0.1475
871.90399 | 84.805 | 64.27333 | -0.38217 | 871.91901 | 84.805 | 77.84159 | -0.14736
872.02197 | 84.81667 | 64.26815 | -0.38198 | 872.03802 | 84.81667 | 77.84067 | -0.14721
872.13397 | 84.82833 | 64.26444 | -0.38178 | 872.15302 | 84.82833 | 77.84037 | -0.14707
872.25 | 84.84 | 64.26074 | -0.38157 | 872.271 | 84.84 | 77.83976 | -0.14692
872.367 | 84.85167 | 64.25556 | -0.38134 | 872.38702 | 84.85167 | 77.83762 | -0.14678
872.48401 | 84.86333 | 64.25222 | -0.3811 | 872.5 | 84.86333 | 77.83639 | -0.14664
872.59998 | 84.875 | 64.24778 | -0.38085 | 872.61499 | 84.875 | 77.83639 | -0.1465
872.71301 | 84.88667 | 64.24407 | -0.38058 | 872.73199 | 84.88667 | 77.83517 | -0.14636
872.83197 | 84.89833 | 64.23889 | -0.3803 | 872.84998 | 84.89833 | 77.83456 | -0.14623
872.94897 | 84.91 | 64.23482 | -0.38001 | 872.96899 | 84.91 | 77.83364 | -0.14611
873.06598 | 84.92167 | 64.23 | -0.37971 | 873.08398 | 84.92167 | 77.83211 | -0.14599
873.18298 | 84.93333 | 64.2263 | -0.37939 | 873.19897 | 84.93333 | 77.83181 | -0.14588
873.29901 | 84.945 | 64.22185 | -0.37906 | 873.31299 | 84.945 | 77.83028 | -0.14578
873.41302 | 84.95667 | 64.21815 | -0.37872 | 873.43298 | 84.95667 | 77.82905 | -0.14568
873.53101 | 84.96833 | 64.2137 | -0.37837 | 873.547 | 84.96833 | 77.82783 | -0.1456
873.64697 | 84.98 | 64.21037 | -0.37802 | 873.66302 | 84.98 | 77.82569 | -0.14552
873.76398 | 84.99167 | 64.20482 | -0.37765 | 873.77802 | 84.99167 | 77.82294 | -0.14546
873.88202 | 85.00333 | 64.20148 | -0.37728 | 873.89502 | 85.00333 | 77.81774 | -0.1454
873.99799 | 85.015 | 64.19667 | -0.3769 | 874.013 | 85.015 | 77.8159 | -0.14536
874.11298 | 85.02666 | 64.19222 | -0.37652 | 874.13202 | 85.02666 | 77.81376 | -0.14532
874.22998 | 85.03833 | 64.18592 | -0.37613 | 874.25 | 85.03833 | 77.81101 | -0.1453
874.34802 | 85.05 | 64.17963 | -0.37574 | 874.367 | 85.05 | 77.81162 | -0.14529
874.466 | 85.06167 | 64.17074 | -0.37535 | 874.48401 | 85.06167 | 77.80765 | -0.14529
874.58301 | 85.07333 | 64.16556 | -0.37496 | 874.604 | 85.07333 | 77.80459 | -0.1453
874.70099 | 85.085 | 64.16037 | -0.37457 | 874.71997 | 85.085 | 77.80245 | -0.14531
874.81897 | 85.09666 | 64.15815 | -0.37418 | 874.83801 | 85.09666 | 77.80122 | -0.14534
874.935 | 85.10833 | 64.15667 | -0.37379 | 874.95502 | 85.10833 | 77.80184 | -0.14538
875.05298 | 85.12 | 64.15556 | -0.37341 | 875.07098 | 85.12 | 77.80092 | -0.14543
875.17297 | 85.13167 | 64.15111 | -0.37304 | 875.19 | 85.13167 | 77.79939 | -0.14549
875.28699 | 85.14333 | 64.14408 | -0.37267 | 875.30603 | 85.14333 | 77.7948 | -0.14556
875.40503 | 85.155 | 64.13741 | -0.37231 | 875.42297 | 85.155 | 77.78991 | -0.14564
875.52301 | 85.16666 | 64.12889 | -0.37196 | 875.539 | 85.16666 | 77.78379 | -0.14572
875.638 | 85.17834 | 64.12148 | -0.37162 | 875.651 | 85.17834 | 77.77829 | -0.14581
875.758 | 85.19 | 64.11519 | -0.37128 | 875.76898 | 85.19 | 77.7737 | -0.14591
875.87701 | 85.20167 | 64.11185 | -0.37096 | 875.88202 | 85.20167 | 77.77126 | -0.14601
875.99103 | 85.21333 | 64.10926 | -0.37065 | 876.00299 | 85.21333 | 77.77064 | -0.14612
876.10901 | 85.225 | 64.10852 | -0.37035 | 876.12299 | 85.225 | 77.77125 | -0.14624
876.22601 | 85.23666 | 64.10852 | -0.37006 | 876.23798 | 85.23666 | 77.77309 | -0.14636
876.34399 | 85.24834 | 64.10815 | -0.36979 | 876.35602 | 85.24834 | 77.77462 | -0.14648
876.45898 | 85.26 | 64.10704 | -0.36953 | 876.47302 | 85.26 | 77.77584 | -0.1466
876.57599 | 85.27167 | 64.1063 | -0.36928 | 876.58899 | 85.27167 | 77.77615 | -0.14673
876.69397 | 85.28333 | 64.10333 | -0.36904 | 876.70502 | 85.28333 | 77.77645 | -0.14686
876.81097 | 85.295 | 64.10037 | -0.36881 | 876.82098 | 85.295 | 77.77523 | -0.14698
876.92603 | 85.30666 | 64.09556 | -0.3686 | 876.93597 | 85.30666 | 77.77431 | -0.14711
877.04199 | 85.31834 | 64.09222 | -0.3684 | 877.05402 | 85.31834 | 77.77278 | -0.14723
877.16101 | 85.33 | 64.08667 | -0.36821 | 877.16998 | 85.33 | 77.77156 | -0.14735
877.276 | 85.34167 | 64.0837 | -0.36803 | 877.289 | 85.34167 | 77.76973 | -0.14747
877.39203 | 85.35333 | 64.07815 | -0.36786 | 877.40503 | 85.35333 | 77.7682 | -0.14758
877.50897 | 85.365 | 64.07445 | -0.3677 | 877.521 | 85.365 | 77.76636 | -0.14768
877.62201 | 85.37666 | 64.06963 | -0.36754 | 877.63599 | 85.37666 | 77.76483 | -0.14778
877.73798 | 85.38834 | 64.06481 | -0.3674 | 877.75598 | 85.38834 | 77.76269 | -0.14787
877.85602 | 85.4 | 64.06037 | -0.36726 | 877.86902 | 85.4 | 77.76116 | -0.14795
877.97498 | 85.41167 | 64.05519 | -0.36713 | 877.987 | 85.41167 | 77.75963 | -0.14802
878.08801 | 85.42333 | 64.05074 | -0.367 | 878.104 | 85.42333 | 77.7578 | -0.14808
878.20697 | 85.435 | 64.04555 | -0.36687 | 878.22101 | 85.435 | 77.75596 | -0.14812
878.32703 | 85.44666 | 64.04074 | -0.36675 | 878.34003 | 85.44666 | 77.75474 | -0.14815
878.44299 | 85.45834 | 64.03593 | -0.36663 | 878.45801 | 85.45834 | 77.75229 | -0.14817
878.56097 | 85.47 | 64.03111 | -0.36651 | 878.57397 | 85.47 | 77.75138 | -0.14817
878.67603 | 85.48167 | 64.02519 | -0.36639 | 878.69202 | 85.48167 | 77.74862 | -0.14816
878.79498 | 85.49333 | 64.02148 | -0.36627 | 878.80798 | 85.49333 | 77.7471 | -0.14813
878.91199 | 85.505 | 64.01593 | -0.36615 | 878.922 | 85.505 | 77.74495 | -0.14809
879.026 | 85.51667 | 64.01222 | -0.36602 | 879.03497 | 85.51667 | 77.74343 | -0.14802
879.14203 | 85.52834 | 64.0063 | -0.36589 | 879.15302 | 85.52834 | 77.74128 | -0.14794
879.26398 | 85.54 | 64.00259 | -0.36576 | 879.271 | 85.54 | 77.73914 | -0.14784
879.38098 | 85.55167 | 63.99704 | -0.36562 | 879.38702 | 85.55167 | 77.73762 | -0.14771
879.49701 | 85.56333 | 63.99296 | -0.36547 | 879.50201 | 85.56333 | 77.73486 | -0.14757
879.612 | 85.575 | 63.98815 | -0.36532 | 879.62 | 85.575 | 77.73333 | -0.14741
879.72699 | 85.58667 | 63.98407 | -0.36515 | 879.73602 | 85.58667 | 77.73119 | -0.14723
879.84698 | 85.59834 | 63.97889 | -0.36498 | 879.85303 | 85.59834 | 77.72905 | -0.14703
879.95898 | 85.61 | 63.97518 | -0.3648 | 879.96997 | 85.61 | 77.72691 | -0.14681
880.07501 | 85.62167 | 63.97037 | -0.36462 | 880.08698 | 85.62167 | 77.72477 | -0.14657
880.19202 | 85.63333 | 63.96741 | -0.36442 | 880.20398 | 85.63333 | 77.72171 | -0.14631
880.30499 | 85.645 | 63.96222 | -0.36421 | 880.32202 | 85.645 | 77.71896 | -0.14603
880.422 | 85.65667 | 63.95889 | -0.36399 | 880.44299 | 85.65667 | 77.71529 | -0.14573
880.54102 | 85.66833 | 63.95333 | -0.36377 | 880.56 | 85.66833 | 77.71284 | -0.14541
880.65302 | 85.68 | 63.94963 | -0.36353 | 880.67401 | 85.68 | 77.70887 | -0.14508
880.76703 | 85.69167 | 63.94482 | -0.36329 | 880.79401 | 85.69167 | 77.70673 | -0.14473
880.89001 | 85.70333 | 63.93926 | -0.36303 | 880.90997 | 85.70333 | 77.70306 | -0.14437
881.00299 | 85.715 | 63.93555 | -0.36277 | 881.02502 | 85.715 | 77.70122 | -0.14399
881.11798 | 85.72667 | 63.92926 | -0.36249 | 881.14502 | 85.72667 | 77.69847 | -0.1436
881.23602 | 85.73833 | 63.92555 | -0.36221 | 881.258 | 85.73833 | 77.69755 | -0.14319
881.35602 | 85.75 | 63.92074 | -0.36192 | 881.37 | 85.75 | 77.69633 | -0.14278
881.46997 | 85.76167 | 63.91704 | -0.36163 | 881.48602 | 85.76167 | 77.69602 | -0.14236
881.58502 | 85.77333 | 63.91259 | -0.36132 | 881.60199 | 85.77333 | 77.69541 | -0.14193
881.70099 | 85.785 | 63.90926 | -0.36101 | 881.72101 | 85.785 | 77.69511 | -0.1415
881.82001 | 85.79667 | 63.90481 | -0.3607 | 881.83801 | 85.79667 | 77.69388 | -0.14106
881.93298 | 85.80833 | 63.90148 | -0.36038 | 881.96002 | 85.80833 | 77.69358 | -0.14062
882.052 | 85.82 | 63.89741 | -0.36005 | 882.07397 | 85.82 | 77.69205 | -0.14018
882.16699 | 85.83167 | 63.8937 | -0.35972 | 882.19098 | 85.83167 | 77.6896 | -0.13974
882.28302 | 85.84333 | 63.88815 | -0.35939 | 882.30798 | 85.84333 | 77.68746 | -0.1393
882.40002 | 85.855 | 63.88481 | -0.35905 | 882.42401 | 85.855 | 77.6844 | -0.13887
882.51801 | 85.86667 | 63.88 | -0.35871 | 882.54102 | 85.86667 | 77.68257 | -0.13845
882.63599 | 85.87833 | 63.8763 | -0.35837 | 882.65997 | 85.87833 | 77.67951 | -0.13803
882.75098 | 85.89 | 63.87185 | -0.35803 | 882.77802 | 85.89 | 77.67768 | -0.13762
882.867 | 85.90166 | 63.86889 | -0.35768 | 882.89301 | 85.90166 | 77.67492 | -0.13723
882.98798 | 85.91333 | 63.86482 | -0.35734 | 883.01001 | 85.91333 | 77.6737 | -0.13685
883.10303 | 85.925 | 63.86185 | -0.357 | 883.13 | 85.925 | 77.67217 | -0.13648
883.21899 | 85.93667 | 63.85741 | -0.35666 | 883.24402 | 85.93667 | 77.67125 | -0.13613
883.33801 | 85.94833 | 63.85407 | -0.35632 | 883.36102 | 85.94833 | 77.67064 | -0.1358
883.453 | 85.96 | 63.84963 | -0.35598 | 883.479 | 85.96 | 77.67003 | -0.13549
883.56897 | 85.97166 | 63.8463 | -0.35564 | 883.59497 | 85.97166 | 77.66973 | -0.1352
883.685 | 85.98333 | 63.84111 | -0.3553 | 883.711 | 85.98333 | 77.66973 | -0.13493
883.80298 | 85.995 | 63.83667 | -0.35497 | 883.82898 | 85.995 | 77.66942 | -0.13468
883.91901 | 86.00667 | 63.83407 | -0.35464 | 883.94299 | 86.00667 | 77.66972 | -0.13446
884.03601 | 86.01833 | 63.82963 | -0.35431 | 884.06097 | 86.01833 | 77.66911 | -0.13426
884.15302 | 86.03 | 63.82667 | -0.35398 | 884.177 | 86.03 | 77.6685 | -0.13409
884.27002 | 86.04166 | 63.82259 | -0.35365 | 884.29498 | 86.04166 | 77.66759 | -0.13394
884.38501 | 86.05334 | 63.81963 | -0.35333 | 884.41199 | 86.05334 | 77.66728 | -0.13382
884.5 | 86.065 | 63.81481 | -0.353 | 884.52802 | 86.065 | 77.66575 | -0.13373
884.62 | 86.07667 | 63.81222 | -0.35268 | 884.64697 | 86.07667 | 77.66483 | -0.13366
884.73798 | 86.08833 | 63.80704 | -0.35236 | 884.763 | 86.08833 | 77.6633 | -0.13362
884.85602 | 86.1 | 63.80333 | -0.35204 | 884.88 | 86.1 | 77.66177 | -0.13361
884.97699 | 86.11166 | 63.79889 | -0.35172 | 884.99701 | 86.11166 | 77.65994 | -0.13363
885.09698 | 86.12334 | 63.79445 | -0.3514 | 885.11499 | 86.12334 | 77.6578 | -0.13367
885.21503 | 86.135 | 63.78926 | -0.35109 | 885.23199 | 86.135 | 77.65596 | -0.13374
885.33398 | 86.14667 | 63.78445 | -0.35077 | 885.34998 | 86.14667 | 77.65321 | -0.13384
885.45099 | 86.15833 | 63.77926 | -0.35044 | 885.46802 | 86.15833 | 77.65168 | -0.13396
885.56799 | 86.17 | 63.77556 | -0.35012 | 885.58502 | 86.17 | 77.64924 | -0.1341
885.68597 | 86.18166 | 63.77111 | -0.3498 | 885.703 | 86.18166 | 77.64771 | -0.13427
885.80103 | 86.19334 | 63.76815 | -0.34947 | 885.82098 | 86.19334 | 77.64557 | -0.13446
885.91602 | 86.205 | 63.7637 | -0.34914 | 885.93799 | 86.205 | 77.64434 | -0.13467
886.034 | 86.21667 | 63.76 | -0.34881 | 886.05499 | 86.21667 | 77.64251 | -0.1349
886.15002 | 86.22833 | 63.75592 | -0.34847 | 886.17499 | 86.22833 | 77.64128 | -0.13515
886.26703 | 86.24 | 63.75222 | -0.34813 | 886.29401 | 86.24 | 77.63976 | -0.13542
886.38898 | 86.25166 | 63.74778 | -0.34778 | 886.40802 | 86.25166 | 77.63914 | -0.1357
886.50201 | 86.26334 | 63.74259 | -0.34743 | 886.52502 | 86.26334 | 77.63762 | -0.136
886.617 | 86.275 | 63.73926 | -0.34707 | 886.646 | 86.275 | 77.637 | -0.13631
886.73499 | 86.28667 | 63.73519 | -0.34671 | 886.763 | 86.28667 | 77.63609 | -0.13663
886.85199 | 86.29833 | 63.73148 | -0.34634 | 886.88202 | 86.29833 | 77.63486 | -0.13695
886.97198 | 86.31 | 63.72667 | -0.34596 | 887 | 86.31 | 77.63333 | -0.13729
887.08698 | 86.32166 | 63.72296 | -0.34558 | 887.11902 | 86.32166 | 77.6318 | -0.13763
887.20599 | 86.33334 | 63.71852 | -0.34519 | 887.22998 | 86.33334 | 77.62997 | -0.13798
887.32001 | 86.345 | 63.71482 | -0.34479 | 887.34698 | 86.345 | 77.62844 | -0.13832
887.43903 | 86.35667 | 63.70963 | -0.34439 | 887.46802 | 86.35667 | 77.6263 | -0.13867
887.55603 | 86.36833 | 63.70667 | -0.34397 | 887.58301 | 86.36833 | 77.62508 | -0.13901
887.672 | 86.38 | 63.70148 | -0.34356 | 887.698 | 86.38 | 77.62294 | -0.13936
887.78802 | 86.39167 | 63.69852 | -0.34313 | 887.815 | 86.39167 | 77.6211 | -0.13969
887.909 | 86.40334 | 63.69296 | -0.3427 | 887.93201 | 86.40334 | 77.61866 | -0.14002
888.02197 | 86.415 | 63.68963 | -0.34226 | 888.052 | 86.415 | 77.61621 | -0.14035
888.13898 | 86.42667 | 63.68445 | -0.34181 | 888.16803 | 86.42667 | 77.61437 | -0.14066
888.25897 | 86.43833 | 63.68037 | -0.34135 | 888.28497 | 86.43833 | 77.61223 | -0.14096
888.375 | 86.45 | 63.67555 | -0.34089 | 888.40002 | 86.45 | 77.61101 | -0.14125
888.492 | 86.46167 | 63.67185 | -0.34043 | 888.51501 | 86.46167 | 77.60887 | -0.14152
888.60797 | 86.47334 | 63.66704 | -0.33995 | 888.633 | 86.47334 | 77.60734 | -0.14178
888.72699 | 86.485 | 63.66482 | -0.33948 | 888.75 | 86.485 | 77.60642 | -0.14202
888.84497 | 86.49667 | 63.66037 | -0.33899 | 888.86102 | 86.49667 | 77.60551 | -0.14225
888.96399 | 86.50833 | 63.65778 | -0.33851 | 888.98199 | 86.50833 | 77.60398 | -0.14246
889.08197 | 86.52 | 63.65296 | -0.33802 | 889.09998 | 86.52 | 77.60275 | -0.14265
889.19897 | 86.53167 | 63.65 | -0.33752 | 889.21802 | 86.53167 | 77.60153 | -0.14282
889.315 | 86.54333 | 63.64481 | -0.33702 | 889.33301 | 86.54333 | 77.60092 | -0.14297
889.43298 | 86.555 | 63.64 | -0.33652 | 889.45099 | 86.555 | 77.59878 | -0.1431
889.547 | 86.56667 | 63.63741 | -0.33602 | 889.57001 | 86.56667 | 77.59817 | -0.14321
889.66302 | 86.57833 | 63.63296 | -0.33551 | 889.685 | 86.57833 | 77.59633 | -0.1433
889.77802 | 86.59 | 63.62926 | -0.33501 | 889.80499 | 86.59 | 77.5948 | -0.14337
889.896 | 86.60167 | 63.62445 | -0.3345 | 889.92401 | 86.60167 | 77.59266 | -0.14342
890.01202 | 86.61333 | 63.62074 | -0.33399 | 890.039 | 86.61333 | 77.59113 | -0.14345
890.12598 | 86.625 | 63.6163 | -0.33349 | 890.159 | 86.625 | 77.58838 | -0.14346
890.24701 | 86.63667 | 63.61333 | -0.33298 | 890.27698 | 86.63667 | 77.58716 | -0.14345
890.36102 | 86.64833 | 63.60926 | -0.33248 | 890.39203 | 86.64833 | 77.5844 | -0.14342
890.47699 | 86.66 | 63.60593 | -0.33198 | 890.508 | 86.66 | 77.58196 | -0.14337
890.59302 | 86.67167 | 63.60148 | -0.33148 | 890.62598 | 86.67167 | 77.5789 | -0.14331
890.70898 | 86.68333 | 63.59889 | -0.33098 | 890.74103 | 86.68333 | 77.57492 | -0.14323
890.828 | 86.695 | 63.59445 | -0.33049 | 890.85699 | 86.695 | 77.57187 | -0.14314
890.94397 | 86.70667 | 63.59148 | -0.33 | 890.97498 | 86.70667 | 77.56789 | -0.14303
891.06201 | 86.71833 | 63.58741 | -0.32951 | 891.09003 | 86.71833 | 77.56514 | -0.14292
891.17798 | 86.73 | 63.58445 | -0.32903 | 891.20599 | 86.73 | 77.56116 | -0.14279
891.29102 | 86.74167 | 63.57963 | -0.32855 | 891.32501 | 86.74167 | 77.5581 | -0.14265
891.40997 | 86.75333 | 63.57704 | -0.32808 | 891.44 | 86.75333 | 77.55535 | -0.14251
891.52399 | 86.765 | 63.57259 | -0.32761 | 891.55701 | 86.765 | 77.5526 | -0.14236
891.63898 | 86.77666 | 63.56926 | -0.32715 | 891.67102 | 86.77666 | 77.54954 | -0.1422
891.75702 | 86.78833 | 63.56555 | -0.32669 | 891.789 | 86.78833 | 77.54801 | -0.14205
891.87598 | 86.8 | 63.56185 | -0.32623 | 891.90601 | 86.8 | 77.54526 | -0.14189
891.98999 | 86.81167 | 63.55741 | -0.32578 | 892.02301 | 86.81167 | 77.54434 | -0.14174
892.10797 | 86.82333 | 63.55445 | -0.32534 | 892.13702 | 86.82333 | 77.54281 | -0.14158
892.22498 | 86.835 | 63.55 | -0.3249 | 892.25098 | 86.835 | 77.5422 | -0.14144
892.34003 | 86.84666 | 63.54555 | -0.32446 | 892.36902 | 86.84666 | 77.54159 | -0.1413
892.45599 | 86.85833 | 63.54259 | -0.32402 | 892.48401 | 86.85833 | 77.54159 | -0.14118
892.57202 | 86.87 | 63.53815 | -0.32359 | 892.59998 | 86.87 | 77.5419 | -0.14107
892.68799 | 86.88167 | 63.53482 | -0.32316 | 892.71503 | 86.88167 | 77.54159 | -0.14097
892.80603 | 86.89333 | 63.53111 | -0.32274 | 892.83197 | 86.89333 | 77.54129 | -0.1409
892.92102 | 86.905 | 63.52815 | -0.32231 | 892.948 | 86.905 | 77.54129 | -0.14086
893.03998 | 86.91666 | 63.52407 | -0.32188 | 893.06598 | 86.91666 | 77.54098 | -0.14084
893.159 | 86.92834 | 63.52222 | -0.32146 | 893.18402 | 86.92834 | 77.54128 | -0.14085
893.27698 | 86.94 | 63.51741 | -0.32104 | 893.29901 | 86.94 | 77.54067 | -0.14086
893.396 | 86.95167 | 63.51407 | -0.32062 | 893.41498 | 86.95167 | 77.54067 | -0.1409
893.51202 | 86.96333 | 63.50963 | -0.32019 | 893.53101 | 86.96333 | 77.54037 | -0.14096
893.625 | 86.975 | 63.50593 | -0.31977 | 893.65198 | 86.975 | 77.54006 | -0.14106
893.74402 | 86.98666 | 63.50185 | -0.31934 | 893.763 | 86.98666 | 77.53976 | -0.14118
893.85901 | 86.99834 | 63.49852 | -0.31891 | 893.88098 | 86.99834 | 77.53945 | -0.14134
893.97601 | 87.01 | 63.49407 | -0.31848 | 893.99799 | 87.01 | 77.53914 | -0.14154
894.09302 | 87.02167 | 63.49148 | -0.31804 | 894.11401 | 87.02167 | 77.53792 | -0.14178
894.20898 | 87.03333 | 63.48778 | -0.3176 | 894.22998 | 87.03333 | 77.53792 | -0.14205
894.32501 | 87.045 | 63.48444 | -0.31715 | 894.34399 | 87.045 | 77.53639 | -0.14237
894.43701 | 87.05666 | 63.48037 | -0.3167 | 894.46198 | 87.05666 | 77.53517 | -0.14272
894.55603 | 87.06834 | 63.47741 | -0.31624 | 894.57703 | 87.06834 | 77.53333 | -0.14313
894.67401 | 87.08 | 63.47333 | -0.31577 | 894.69202 | 87.08 | 77.5318 | -0.14358
894.78998 | 87.09167 | 63.47 | -0.3153 | 894.80798 | 87.09167 | 77.52905 | -0.14407
894.90698 | 87.10333 | 63.46593 | -0.31481 | 894.92297 | 87.10333 | 77.52691 | -0.14462
895.02301 | 87.115 | 63.46148 | -0.31432 | 895.03601 | 87.115 | 77.52355 | -0.14523
895.14001 | 87.12666 | 63.45852 | -0.31383 | 895.15399 | 87.12666 | 77.52018 | -0.14589
895.25598 | 87.13834 | 63.45333 | -0.31332 | 895.27002 | 87.13834 | 77.51468 | -0.1466
895.37598 | 87.15 | 63.45037 | -0.3128 | 895.38501 | 87.15 | 77.51009 | -0.14738
895.48999 | 87.16167 | 63.44593 | -0.31227 | 895.50098 | 87.16167 | 77.5052 | -0.14823
895.61102 | 87.17333 | 63.44222 | -0.31173 | 895.61798 | 87.17333 | 77.50122 | -0.14914
895.73102 | 87.185 | 63.43815 | -0.31118 | 895.73499 | 87.185 | 77.49633 | -0.15012
895.849 | 87.19666 | 63.43444 | -0.31061 | 895.85101 | 87.19666 | 77.49388 | -0.15118
895.96399 | 87.20834 | 63.42926 | -0.31003 | 895.96802 | 87.20834 | 77.49052 | -0.15232
896.08301 | 87.22 | 63.42593 | -0.30943 | 896.08398 | 87.22 | 77.48869 | -0.15354
896.198 | 87.23167 | 63.42222 | -0.30881 | 896.198 | 87.23167 | 77.48716 | -0.15486
896.31201 | 87.24333 | 63.41926 | -0.30818 | 896.31799 | 87.24333 | 77.48654 | -0.15626
896.43103 | 87.255 | 63.41481 | -0.30752 | 896.43597 | 87.255 | 77.48624 | -0.15777
896.54498 | 87.26667 | 63.41222 | -0.30684 | 896.55103 | 87.26667 | 77.48655 | -0.15939
896.66302 | 87.27834 | 63.40815 | -0.30612 | 896.66901 | 87.27834 | 77.48685 | -0.16112
896.776 | 87.29 | 63.40518 | -0.30538 | 896.789 | 87.29 | 77.48746 | -0.16299
896.89203 | 87.30167 | 63.40111 | -0.30461 | 896.90198 | 87.30167 | 77.48746 | -0.165
897.01099 | 87.31333 | 63.39778 | -0.3038 | 897.01801 | 87.31333 | 77.48777 | -0.16717
897.12402 | 87.325 | 63.39407 | -0.30294 | 897.13599 | 87.325 | 77.48807 | -0.16952
897.24103 | 87.33667 | 63.39037 | -0.30204 | 897.25098 | 87.33667 | 77.48777 | -0.17208
897.35699 | 87.34834 | 63.3863 | -0.30108 | 897.36499 | 87.34834 | 77.48807 | -0.17486
897.47198 | 87.36 | 63.3837 | -0.30006 | 897.48297 | 87.36 | 77.48838 | -0.1779
897.58899 | 87.37167 | 63.37889 | -0.29896 | 897.599 | 87.37167 | 77.48746 | -0.18126
897.70599 | 87.38333 | 63.37555 | -0.29777 | 897.71503 | 87.38333 | 77.48716 | -0.18498
897.82098 | 87.395 | 63.37111 | -0.29649 | 897.83099 | 87.395 | 77.48593 | -0.18917
897.93799 | 87.40667 | 63.36704 | -0.29509 | 897.95099 | 87.40667 | 77.4844 | -0.19395
898.05603 | 87.41833 | 63.36445 | -0.29355 | 898.06598 | 87.41833 | 77.48257 | -0.19951
898.17102 | 87.43 | 63.36037 | -0.29185 | 898.17999 | 87.43 | 77.47982 | -0.20613
898.28998 | 87.44167 | 63.35815 | -0.28997 | 898.29901 | 87.44167 | 77.47768 | -0.21431
898.40698 | 87.45333 | 63.35407 | -0.2879 | 898.41498 | 87.45333 | 77.47401 | -0.22501
898.526 | 87.465 | 63.35148 | -0.28569 | 898.534 | 87.465 | 77.47156 | -0.23957
898.64099 | 87.47667 | 63.34778 | -0.28328 | 898.65002 | 87.47667 | 77.46758 | -0.25731
898.758 | 87.48833 | 63.34482 | -0.28108 | 898.76801 | 87.48833 | 77.46514 | -0.27378
898.87598 | 87.5 | 63.34148 | -0.28158 | 898.88501 | 87.5 | 77.46177 | -0.28441

## SimDis
Fig. 4 TBP distribution curves for the THAI oil and upgraded oils with Ni/Zeolite-Alumina, Ni/Alumina and Alumina catalysts at temperature 425 ºC, pressure 20 barg, WHSV 9.1 h-1 and GHSV 5882.4 h-1.
Upgraded oil (Ni/HYZeolite-Alumina) |  | Upgraded oil (Ni/Alumina) |  | Heavy oil |  | Upgraded oil (Alumina)
0.5 | 36 | 0.5 | 52 | 0.5 | 40 | % Yield | Temp (oC)
5 | 137 | 5 | 140 | 5 | 144 | 0.5 | 52
10 | 163 | 10 | 169 | 10 | 177 | 5 | 139
15 | 178 | 15 | 190 | 15 | 205 | 10 | 169
20 | 196 | 20 | 211 | 20 | 228 | 15 | 189
25 | 215 | 25 | 230 | 25 | 249 | 20 | 209
30 | 233 | 30 | 248 | 30 | 267 | 25 | 229
35 | 251 | 35 | 264 | 35 | 284 | 30 | 247
40 | 268 | 40 | 279 | 40 | 302 | 35 | 265
45 | 284 | 45 | 295 | 45 | 317 | 40 | 282
50 | 301 | 50 | 310 | 50 | 333 | 45 | 300
55 | 316 | 55 | 323 | 55 | 347 | 50 | 317
60 | 333 | 60 | 338 | 60 | 362 | 55 | 335
65 | 350 | 65 | 351 | 65 | 375 | 60 | 351
70 | 366 | 70 | 365 | 70 | 388 | 65 | 368
75 | 382 | 75 | 379 | 75 | 401 | 70 | 383
80 | 398 | 80 | 394 | 80 | 416 | 75 | 398
85 | 415 | 85 | 411 | 85 | 434 | 80 | 414
90 | 437 | 90 | 434 | 90 | 454 | 85 | 433
95 | 463 | 95 | 464 | 95 | 476 | 90 | 454
99.5 | 488 | 99.5 | 497 | 99.5 | 498 | 95 | 475
[6 empty] | 99.5 | 495

## API_Viscosity
Fig. 3 Upgraded oil (a) API gravity increase and (b) viscosity as a function time-on-stream at temperature 425 ºC, pressure 20 barg, WHSV 9.1 h-1 and GHSV 5882.4 h-1.
|  | Viscosity (Pa.s) | THAI feed oil |  | Viscosity (Pa.s) | Viscosity (Pa.s) | API Gravity Increase
S/N | Time(min) | Prepared Ni Hyzeolite |  | initial (Pa.s) | Commercial Ni/Alumina | Alumina | Ni/HYZeolite-Alumina | Ni/Alumina | Alumina
1 | 20 | 0.2291 | 0 | 1.091 | 0.4739 | 0.5121 | 1.36043 | 0.5720616 | 0.664851888
2 | 40 | 0.1031 |  |  | 0.1821 | 0.04318 | 2.745234 | 0.5871423 | 4.568321578
3 | 60 | 0.04096 |  |  | 0.3353 | 0.08912 | 5.530036 | 1.253792 | 3.298260805
4 | 90 | 0.03306 |  |  | 0.3486 | 0.03613 | 5.144206 | 0.9045666 | 5.921069325
5 | 120 | 0.02971 |  |  | 0.2107 | 0.3129 | 5.505868 | 1.574123 | 1.621869793
6 | 150 | 0.07903 |  |  | 0.3831 | 0.08941 | 3.025303 | 0.6550383 | 2.69561254
7 | 180 | 0.147 |  |  | 0.1118 | 0.1627 | 2.080469 | 2.504815 | 1.492842749
8 | 210 | 0.2322 |  |  | 0.03905 | 0.01028 | 1.474926 | 4.433775 | 2.812454964
9 | 240 | 0.2204 |  |  | 0.05378 | 0.22181 | 1.314731 | 4.116707 | 2.314311442 | d
10 | 280 | 0.2623 |  |  | 0.07588 | 0.50137 | 1.314769 | 3.651472 | 0.375918179
11 | 320 | 0.1715 |  |  | 0.1809 | 0.23869 | 2.234522 | 1.459551 | 0.726506167
12 | 360 | 0.213 |  |  | 0.2381 | 0.37075 | 1.558901 | 1.010671 | 0.610671017
13 | 400 | 0.1265 |  |  | 0.2584 | 0.34718 | 2.574549 | 0.6852404 | 0.565170806
14 | 440 | 0.1489 |  |  | 0.2149 | 0.38137 | 2.049633 | 0.9045666 | 0.550016625
15 | 480 | 0.1117 |  |  | 0.2337 | 0.41082 | 1.918935 | 1.116937 | 0.603080581
16 | 520 | 0.1941 |  |  | 0.2871 | 0.29064 | 1.658324 | 1.018254 | 1.344939518
17 | 560 | 0.2179 |  |  | 0.2814 | 0.20611 | 1.896147 | 0.8591244 | 0.950174657
18 | 600 | 0.1188 |  |  | 0.2889 | 0.28281 | 2.396641 | 0.8666929 | 0.656344933
19 | 640 | 0.13 |  |  | 0.272 | 0.5069 | 2.512786 | 0.8364222 | 1.0236279
20 | 680 | 0.2063 |  |  | 0.2282 | 0.72819 | 2.026546 | 1.132131 | 0.504702946
21 | 720 | 0.08163 |  |  | 0.2117 | 0.6812 | 2.768504 | 0.9500119 | -0.271426571
22 | 760 | 0.1351 |  |  | 0.2104 | 0.8108 | 2.219027 | 0.9955027 | -0.008669446
23 | 800 | 0.1132 |  |  | 0.2039 | 0.87618 | 2.149626 | 1.18533 | -0.203947693
24 | 840 | 0.1733 |  |  | 0.1828 | 0.98712 | 1.414061 | 1.201 | -0.233944824
25 | 880 | 0.1617 |  |  | 0.2023 | 0.80642 | 1.445018 | 1.098 | 0.104905151
26 | 920 | 0.1624 |  |  | 0.254 | 0.6853 | 1.964961 | 1.241 | 0.137
| Average= | 0.1478035 |  |  | 0.2293427 | 0.4072877
| DVR = | 86.45248 |  |  | 78.97867 | 62.66841

## BET
Fig. 2. Nitrogen adsorption-desorption isotherm of the Ni/Zeolite-Alumina and Ni/Alumina catalysts
Ni/Alumina
Relative | Pressure | Vol. Adsorbed | Prepared N/HYZeolite-Alumina
Pressure | (mmHg) | (cmｳ/g | Relative | Pressure | Vol
|  |  | Pressure | (mmHg) | (cmｳ/g
0.057338465 | 42.61485 | 56.6789 | 0.059690473 | 44.22945 | 114.3139
0.080537394 | 59.8446 | 59.053 | 0.079804948 | 59.11254 | 117.0969
0.116073584 | 86.25188 | 62.064 | 0.123254672 | 91.2571 | 121.8976
0.141200174 | 104.9269 | 63.9914 | 0.144842236 | 107.20403 | 123.994
0.163131772 | 121.21706 | 65.6067 | 0.167955317 | 124.27818 | 126.1268
0.201533539 | 149.74078 | 68.3729 | 0.201929724 | 149.38135 | 129.1929
0.31173851 | 231.51123 | 76.6223 | 0.307214213 | 227.26163 | 138.5754
0.350312517 | 260.0564 | 79.8263 | 0.36739266 | 271.78381 | 143.7348
0.446089713 | 331.1557 | 89.1447 | 0.446602914 | 330.30145 | 150.8072
0.547901258 | 406.73264 | 102.7384 | 0.553193348 | 409.03601 | 163.0632
0.596900623 | 443.08585 | 111.7529 | 0.595573615 | 440.32687 | 169.5465
0.646335977 | 479.49716 | 123.479 | 0.645168789 | 476.94138 | 179.1588
0.749447664 | 555.75922 | 167.3927 | 0.753330649 | 556.75745 | 211.845
0.848310483 | 628.32733 | 257.1331 | 0.846755442 | 625.66516 | 246.9796
0.978013236 | 723.71765 | 313.6398 | 0.980896146 | 724.73035 | 291.2647
0.985849677 | 729.38782 | 314.5581 | 0.983654612 | 726.75726 | 293.1565
0.940562123 | 695.72528 | 312.1935 | 0.935731486 | 690.90253 | 282.6016
0.876284604 | 648.08624 | 307.8886 | 0.879697374 | 649.84479 | 273.9315
0.760354904 | 562.11755 | 247.266 | 0.758660619 | 559.97247 | 242.6712
0.663285701 | 489.98859 | 140.1931 | 0.667737397 | 492.77634 | 202.3593
0.591932811 | 437.19162 | 115.5426 | 0.587109001 | 433.14474 | 177.6974
0.354824326 | 262.04318 | 80.2345 | 0.330816793 | 244.07816 | 140.4917
0.250338608 | 184.83229 | 71.9621 | 0.256486348 | 189.24541 | 133.9719
0.128672756 | 94.995 | 63.1402 | 0.130882319 | 96.57307 | 122.6046
0.064871451 | 47.89253 | 57.6266 | 0.066390047 | 48.98684 | 115.2935

## Gas_Components
Table 4. Produced gas composition for Ni/Zeolite-Alumina and Ni/Alumina catalyst |  |  | Fig. 6. The concentration of (a) hydrogen, (b) methane, (c) ethane and (d) carbon dioxide in the produced gas as a function of time-on-stream during upgrading with Ni/Zeolite-Alumina and Ni/Alumina catalysts at temperature 425 ºC, pressure 20 barg, WHSV 9.1 h-1 and GHSV 5882.4 h-1. | [8 empty] | Fig.7. The concentration of olefins in the produced gas as a function of time-on-stream during upgrading with Ni/Zeolite-Alumina and Ni/Alumina catalysts at temperature 425 ºC, pressure 20 barg, WHSV 9.1 h-1 and GHSV 5882.4 h-1.
Gas composition | Ni/Zeolite-Alumina | Ni/Alumina |  | Ni/Alumina |  |  |  | Ni/Zeolite-Alumina |  |  |  |  | Ni/Zeolite-Alumina | Ni/Alumina
|  |  | Time (min) | % H2 | % CH4 | %C2H6 | % CO2 | %H2 | % CH4 | % C2H6 | % CO2 | Time (min) | Olefins | Olefins
Methane | 0.511 | 0.419 | 40 | 3.370541 | 0.3457008 | 0.312862 | 0.05150129 | 3.574432 | 0.7172344 | 0.2935887 | 0.09278669 | 40 | 0.09412433 | 0.061
Hydrogen | 1.27 | 1.97 | 60 | 3.579596 | 0.5385147 | 0.3822201 | 0.0423 | 2.283883 | 0.6925521 | 0.4911198 | 0.02953471 | 60 | 0.1612592 | 0.112
Ethane | 0.36 | 0.28 | 90 | 3.017447 | 0.5719075 | 0.2650242 | 0.02900897 | 1.669458 | 0.6074001 | 0.4500542 | 0.01706716 | 90 | 0.1461775 | 0.122
Carbon Dioxide | 0.022 | 0.03 | 120 | 2.742352 | 0.6055104 | 0.2065821 | 0.02659654 | 1.352846 | 0.6624576 | 0.5030432 | 0.01611221 | 120 | 0.1673226 | 0.096
Ethene | 0.08 | 0.04 | 150 | 2.276012 | 0.4122538 | 0.2148353 | 0.03723146 | 1.061442 | 0.5366036 | 0.4078 | 0.01081901 | 150 | 0.1393854 | 0.118
Propane | 0.234 | 0.131 | 180 | 1.953123 | 0.3331004 | 0.2157821 | 0.04208813 | 0.8422492 | 0.408766 | 0.311925 | 0.009201854 | 180 | 0.1172775 | 0.106
Propene | 0.096 | 0.078 | 210 | 1.259089 | 0.3653676 | 0.2233702 | 0.0355578 | 0.6267305 | 0.3646219 | 0.2768754 | 0.01030508 | 210 | 0.1147642 | 0.103
i-Butane | 0.103 | 0.032 | 240 | 0.548 | 0.39629 | 0.380544 | 0.0212 | 0.4856435 | 0.3508599 | 0.2652894 | 0.01085436 | 240 | 0.1317018 | 0.093
n-Butane | 0.135 | 0.071 | 270 | 0.528 | 0.340889 | 0.2950837 | 0.0118 | 0.4278756 | 0.3800941 | 0.2861923 | 0.01159821 | 270 | 0.1240062 | 0.117
1-Butene | 0.035 | 0.048 | 300 | 0.37641 | 0.278052 | 0.2738047 | 0.010129 | 0.3695949 | 0.3896143 | 0.293025 | 0.01069813 | 300 | 0.1277403 | 0.108
cis-2-Butene | 0.01 | 0.01
trans-2-Butene | 0.01 | 0.03
n-Pentane | 0.1 | 0.05
i-Pentane | 0.123 | 0.027
Nitrogen
Carbon Monoxide | 0.02 | 0.02
Total Olefins | 0.231 | 0.206
Total Paraffins | 1.566 | 1.01

## Tables_of_Properties
Table 3. Properties of used catalysts.
Composition | Amount
| Ni/Zeolite-Alumina | Commercial Ni/Alumina
HY-zeolite (wt%) | 46.8
Al2O3 in support (wt%) | 36.2 | 42.5
SiO2 in support (wt%) |  | 39.4
NiO (wt%) | 17 | 18.1
Diameter ×length (mm) | 3 × 4.3 ± 1.2 | 1.8 × 5.2 ± 1.9
Specific surface area (m2.g-1) | 444.1 ± 5.85 | 239.7 ± 1.52
Average pore diameter (Å) | 62.3 | 85.2
Total acidity (mmol/g catalyst) | 0.52 | 0.38
Table 2. Experimental Condition
Parameter | Value
Temperature (ºC) | 425
Pressure (bar) | 20
Feed oil flow rate (mL.min-1) | 1
Gas-to-oil ratio (mL.mL-1) | 500
Residence time (minutes) | 6
WHSV (h-1) | 9.1
GHSV (h-1) | 5882.4
LHSV (h-1) | 11.8
Table 1. Properties of the THAI oil.
Properties | Results
Density ( 20 °C) | 0.9776
API° gravity (20 °C) | 12.8
Dynamic viscosity (20 °C) | 1.1
Asphaltene Content | 13.6
Elemental analysis
C | 84.72
H | 10.77
N | 0.08
S | 3.09
Ni | 41
V | 108
(Ni + V) | 149
Simulated Distillation (SIMDIS) ASTM D2887
Naphtha Fraction (Initial Boiling Point, IBP-177 °C) | 10
Distillate Fraction(177 °C–343 °C) | 39.1
Heavy Fractions (343 + C) | 50.4